## Sheet1
8% E glass fibre with SiC | [5 empty] | Monolythic SiC
Time | Temp. | DTA | TG | DTG |  | Time | Temp. | DTA | TG | DTG
min | Cel | uV | ug | ug/min |  | min | Cel | uV | ug | ug/min
0 | 26.6746 | 1.283108 | 4105.73 | 5.771484375 | 100 | 0 | 22.47995 | -2.598265 | 4460.779 | 4.6640625 | 100
0.01666667 | 26.69735 | 1.307949 | 4105.63 | 5.739258 | 99.99756 | 0.01666667 | 22.48667 | -2.638966 | 4460.697 | 4.734375 | 99.99815
0.03333333 | 26.71832 | 1.332815 | 4105.537 | 5.43457 | 99.9953 | 0.03333333 | 22.48944 | -2.67751 | 4460.621 | 4.787109375 | 99.99646
0.05 | 26.74873 | 1.357647 | 4105.453 | 5.170898 | 99.99325 | 0.05 | 22.48994 | -2.713647 | 4460.552 | 5.103515625 | 99.99491
0.06666667 | 26.77717 | 1.382646 | 4105.368 | 4.77832 | 99.99118 | 0.06666667 | 22.50383 | -2.749076 | 4460.465 | 5.373046875 | 99.99295
0.08333333 | 26.80227 | 1.408346 | 4105.286 | 4.48828125 | 99.98918 | 0.08333333 | 22.51602 | -2.781982 | 4460.369 | 5.947265625 | 99.99081
0.1 | 26.8289 | 1.435912 | 4105.217 | 4.189453125 | 99.98751 | 0.1 | 22.53412 | -2.814496 | 4460.264 | 6.48046875 | 99.98846
0.1166667 | 26.85733 | 1.465432 | 4105.152 | 4.400390625 | 99.98593 | 0.1166667 | 22.55266 | -2.846893 | 4460.147 | 6.99609375 | 99.98584
0.1333333 | 26.87982 | 1.496204 | 4105.092 | 4.916015625 | 99.98447 | 0.1333333 | 22.56642 | -2.878819 | 4460.032 | 7.04296875 | 99.98325
0.15 | 26.90442 | 1.528759 | 4105.011 | 5.540039 | 99.98248 | 0.15 | 22.57503 | -2.909866 | 4459.903 | 6.64453125 | 99.98036
0.1666667 | 26.93092 | 1.561544 | 4104.903 | 6.249023 | 99.97986 | 0.1666667 | 22.58948 | -2.940002 | 4459.777 | 5.82421875 | 99.97754
0.1833333 | 26.96039 | 1.593714 | 4104.781 | 6.720703125 | 99.97689 | 0.1833333 | 22.60525 | -2.967294 | 4459.688 | 4.734375 | 99.97555
0.2 | 27.00381 | 1.623972 | 4104.66 | 6.881836 | 99.97394 | 0.2 | 22.62655 | -2.992881 | 4459.63 | 3.66796875 | 99.97424
0.2166667 | 27.04716 | 1.655248 | 4104.55 | 6.706055 | 99.97126 | 0.2166667 | 22.66009 | -3.018622 | 4459.588 | 2.9296875 | 99.97331
0.2333333 | 27.09094 | 1.684905 | 4104.441 | 6.383789 | 99.9686 | 0.2333333 | 22.69438 | -3.04338 | 4459.552 | 2.630859375 | 99.9725
0.25 | 27.13798 | 1.716716 | 4104.332 | 6.076171875 | 99.96596 | 0.25 | 22.72911 | -3.067887 | 4459.513 | 2.642578125 | 99.97162
0.2666667 | 27.18779 | 1.750007 | 4104.232 | 5.844727 | 99.96352 | 0.2666667 | 22.77231 | -3.091651 | 4459.461 | 2.736328125 | 99.97046
0.2833333 | 27.2255 | 1.78451 | 4104.142 | 5.513671875 | 99.96131 | 0.2833333 | 22.81745 | -3.113324 | 4459.41 | 2.724609375 | 99.96931
0.3 | 27.26067 | 1.816298 | 4104.054 | 5.34668 | 99.95917 | 0.3 | 22.85812 | -3.135148 | 4459.362 | 2.677734375 | 99.96823
0.3166667 | 27.30608 | 1.84985 | 4103.972 | 5.387695 | 99.95718 | 0.3166667 | 22.89973 | -3.157423 | 4459.325 | 2.419921875 | 99.96741
0.3333333 | 27.35857 | 1.880708 | 4103.882 | 5.393555 | 99.95498 | 0.3333333 | 22.94829 | -3.182402 | 4459.28 | 2.19140625 | 99.9664
0.35 | 27.40742 | 1.909824 | 4103.793 | 5.578125 | 99.95282 | 0.35 | 22.98562 | -3.206233 | 4459.248 | 2.080078125 | 99.96568
0.3666667 | 27.46254 | 1.938984 | 4103.694 | 5.633789 | 99.95042 | 0.3666667 | 23.03241 | -3.235313 | 4459.215 | 1.857421875 | 99.96494
0.3833333 | 27.52709 | 1.969983 | 4103.594 | 5.560546875 | 99.94799 | 0.3833333 | 23.09029 | -3.26006 | 4459.189 | 1.552734375 | 99.96435
0.4 | 27.59063 | 1.997185 | 4103.497 | 5.334961 | 99.9456 | 0.4 | 23.16177 | -3.284443 | 4459.162 | 1.453125 | 99.96375
0.4166667 | 27.64695 | 2.02244 | 4103.412 | 5.12109375 | 99.94355 | 0.4166667 | 23.22294 | -3.308756 | 4459.139 | 1.353515625 | 99.96324
0.4333333 | 27.71761 | 2.048259 | 4103.336 | 4.951171875 | 99.9417 | 0.4333333 | 23.28949 | -3.334278 | 4459.123 | 1.1953125 | 99.96287
0.45 | 27.77839 | 2.073487 | 4103.259 | 4.8046875 | 99.93981 | 0.45 | 23.3636 | -3.357613 | 4459.102 | 1.048828125 | 99.9624
0.4666667 | 27.83892 | 2.099312 | 4103.178 | 4.79296875 | 99.93785 | 0.4666667 | 23.43882 | -3.383604 | 4459.079 | 0.978515625 | 99.9619
0.4833333 | 27.90583 | 2.126107 | 4103.093 | 4.907227 | 99.93577 | 0.4833333 | 23.49316 | -3.411836 | 4459.067 | 0.94921875 | 99.96163
0.5 | 27.97058 | 2.155253 | 4103.017 | 4.91015625 | 99.93392 | 0.5 | 23.56264 | -3.435711 | 4459.056 | 1.037109375 | 99.96136
0.5166667 | 28.02768 | 2.183374 | 4102.929 | 4.825195 | 99.93177 | 0.5166667 | 23.63467 | -3.459253 | 4459.04 | 1.13671875 | 99.96101
0.5333333 | 28.09092 | 2.20897 | 4102.844 | 4.939453125 | 99.92971 | 0.5333333 | 23.70155 | -3.484097 | 4459.019 | 1.37109375 | 99.96054
0.55 | 28.15648 | 2.233343 | 4102.769 | 4.731445 | 99.92788 | 0.55 | 23.76741 | -3.508274 | 4458.99 | 1.552734375 | 99.95989
0.5666667 | 28.21335 | 2.257603 | 4102.684 | 4.400390625 | 99.92582 | 0.5666667 | 23.84908 | -3.529449 | 4458.963 | 1.623046875 | 99.9593
0.5833333 | 28.27814 | 2.279624 | 4102.609 | 4.069336 | 99.92399 | 0.5833333 | 23.93709 | -3.554725 | 4458.934 | 1.541015625 | 99.95865
0.6 | 28.35643 | 2.301956 | 4102.547 | 3.7734375 | 99.92248 | 0.6 | 24.03256 | -3.580554 | 4458.913 | 1.4296875 | 99.95818
0.6166667 | 28.43999 | 2.324934 | 4102.494 | 3.442383 | 99.92118 | 0.6166667 | 24.13225 | -3.604796 | 4458.888 | 1.359375 | 99.95761
0.6333333 | 28.52259 | 2.345858 | 4102.443 | 3.5390625 | 99.91993 | 0.6333333 | 24.2314 | -3.628701 | 4458.867 | 1.248046875 | 99.95713
0.65 | 28.60346 | 2.367529 | 4102.387 | 3.805664 | 99.91858 | 0.65 | 24.32826 | -3.654588 | 4458.848 | 1.177734375 | 99.9567
0.6666667 | 28.69 | 2.389592 | 4102.322 | 4.03418 | 99.91701 | 0.6666667 | 24.41998 | -3.679646 | 4458.827 | 1.03125 | 99.95624
0.6833333 | 28.7686 | 2.410706 | 4102.241 | 4.166015625 | 99.91503 | 0.6833333 | 24.51496 | -3.704345 | 4458.808 | 1.0546875 | 99.95581
0.7 | 28.84541 | 2.430696 | 4102.17 | 4.2421875 | 99.9133 | 0.7 | 24.59689 | -3.729016 | 4458.797 | 1.060546875 | 99.95556
0.7166667 | 28.92133 | 2.451756 | 4102.103 | 4.06640625 | 99.91166 | 0.7166667 | 24.6776 | -3.752557 | 4458.782 | 1.171875 | 99.95523
0.7333333 | 29.00599 | 2.472464 | 4102.038 | 3.97265625 | 99.91009 | 0.7333333 | 24.75872 | -3.775365 | 4458.759 | 1.283203125 | 99.95471
0.75 | 29.09933 | 2.492954 | 4101.978 | 3.999023 | 99.90862 | 0.75 | 24.85084 | -3.796171 | 4458.732 | 1.330078125 | 99.95412
0.7666667 | 29.19043 | 2.512648 | 4101.909 | 4.163086 | 99.90693 | 0.7666667 | 24.94224 | -3.816403 | 4458.708 | 1.330078125 | 99.95357
0.7833333 | 29.2853 | 2.531907 | 4101.836 | 4.271484375 | 99.90517 | 0.7833333 | 25.04811 | -3.838527 | 4458.69 | 1.2890625 | 99.95317
0.8 | 29.38668 | 2.551691 | 4101.758 | 4.374023 | 99.90325 | 0.8 | 25.16072 | -3.862301 | 4458.665 | 1.248046875 | 99.95262
0.8166667 | 29.48772 | 2.570048 | 4101.686 | 4.385742 | 99.90152 | 0.8166667 | 25.27881 | -3.885726 | 4458.651 | 1.259765625 | 99.95229
0.8333333 | 29.57538 | 2.587462 | 4101.615 | 4.415039 | 99.89977 | 0.8333333 | 25.39138 | -3.909678 | 4458.631 | 1.294921875 | 99.95185
0.85 | 29.66021 | 2.60529 | 4101.543 | 4.32421875 | 99.89801 | 0.85 | 25.49998 | -3.934245 | 4458.601 | 1.224609375 | 99.95118
0.8666667 | 29.74984 | 2.623227 | 4101.467 | 4.23046875 | 99.89617 | 0.8666667 | 25.61612 | -3.958642 | 4458.58 | 1.23046875 | 99.95071
0.8833333 | 29.83961 | 2.639262 | 4101.393 | 4.151367 | 99.89438 | 0.8833333 | 25.734375 | -3.984375 | 4458.566 | 1.11328125 | 99.9504
0.9 | 29.93627 | 2.654518 | 4101.327 | 3.93457 | 99.89275 | 0.9 | 25.85028 | -4.00893 | 4458.544 | 1.095703125 | 99.94989
0.9166667 | 30.04461 | 2.669532 | 4101.266 | 3.94921875 | 99.89128 | 0.9166667 | 25.96409 | -4.032776 | 4458.527 | 1.119140625 | 99.94952
0.9333333 | 30.14345 | 2.68375 | 4101.205 | 3.875977 | 99.8898 | 0.9333333 | 26.08312 | -4.05609 | 4458.513 | 1.037109375 | 99.94919
0.95 | 30.24201 | 2.697797 | 4101.144 | 3.931640625 | 99.88831 | 0.95 | 26.1936 | -4.076842 | 4458.485 | 0.890625 | 99.94858
0.9666667 | 30.3401 | 2.712251 | 4101.069 | 4.092773 | 99.88648 | 0.9666667 | 26.30943 | -4.095827 | 4458.476 | 0.767578125 | 99.94837
0.9833333 | 30.43499 | 2.72586 | 4101.005 | 4.233398 | 99.88493 | 0.9833333 | 26.43746 | -4.115582 | 4458.465 | 0.3515625 | 99.94813
1 | 30.52235 | 2.739605 | 4100.93 | 4.11328125 | 99.88309 | 1 | 26.56067 | -4.134549 | 4458.46 | 0.146484375 | 99.94801
1.016667 | 30.6251 | 2.753584 | 4100.864 | 4.151367 | 99.8815 | 1.016667 | 26.68499 | -4.154792 | 4458.467 | 0.005859375 | 99.94816
1.033333 | 30.7381 | 2.766784 | 4100.792 | 4.08984375 | 99.87974 | 1.033333 | 26.81524 | -4.176891 | 4458.462 | -0.181640625 | 99.94806
1.05 | 30.85288 | 2.77919 | 4100.727 | 4.051758 | 99.87816 | 1.05 | 26.94346 | -4.196626 | 4458.47 | -0.193359375 | 99.94824
1.066667 | 30.96183 | 2.791483 | 4100.664 | 4.198242 | 99.87662 | 1.066667 | 27.06291 | -4.215652 | 4458.47 | -0.15234375 | 99.94823
1.083333 | 31.07517 | 2.803244 | 4100.598 | 4.21582 | 99.87501 | 1.083333 | 27.18866 | -4.234996 | 4458.476 | 0.0703125 | 99.94838
1.1 | 31.1889 | 2.814045 | 4100.515 | 4.250977 | 99.87298 | 1.1 | 27.32841 | -4.254713 | 4458.476 | 0.38671875 | 99.94838
1.116667 | 31.29528 | 2.824852 | 4100.443 | 4.365234375 | 99.87123 | 1.116667 | 27.46174 | -4.27375 | 4458.469 | 0.65625 | 99.94822
1.133333 | 31.40345 | 2.835297 | 4100.376 | 4.376953125 | 99.86959 | 1.133333 | 27.59402 | -4.295416 | 4458.45 | 0.896484375 | 99.94778
1.15 | 31.5242 | 2.844972 | 4100.302 | 4.204102 | 99.8678 | 1.15 | 27.73196 | -4.316854 | 4458.432 | 1.142578125 | 99.94739
1.166667 | 31.63707 | 2.854012 | 4100.225 | 4.18359375 | 99.86592 | 1.166667 | 27.87026 | -4.338146 | 4458.411 | 1.201171875 | 99.94693
1.183333 | 31.74735 | 2.863069 | 4100.155 | 4.12793 | 99.86422 | 1.183333 | 27.99544 | -4.357609 | 4458.393 | 1.376953125 | 99.94651
1.2 | 31.85867 | 2.871552 | 4100.095 | 4.08984375 | 99.86275 | 1.2 | 28.1296 | -4.376885 | 4458.376 | 1.546875 | 99.94614
1.216667 | 31.97474 | 2.879769 | 4100.027 | 3.978515625 | 99.86109 | 1.216667 | 28.26849 | -4.396819 | 4458.341 | 1.6640625 | 99.94534
1.233333 | 32.08615 | 2.888629 | 4099.957 | 4.116211 | 99.8594 | 1.233333 | 28.40891 | -4.416424 | 4458.311 | 1.869140625 | 99.94468
1.25 | 32.20678 | 2.897733 | 4099.894 | 4.078125 | 99.85786 | 1.25 | 28.55342 | -4.43727 | 4458.277 | 2.009765625 | 99.94392
1.266667 | 32.33288 | 2.905449 | 4099.817 | 4.016602 | 99.85599 | 1.266667 | 28.70608 | -4.45791 | 4458.241 | 2.109375 | 99.9431
1.283333 | 32.46242 | 2.912884 | 4099.751 | 3.946289 | 99.85438 | 1.283333 | 28.85197 | -4.479331 | 4458.213 | 2.26171875 | 99.94247
1.3 | 32.60032 | 2.921118 | 4099.686 | 3.890625 | 99.85279 | 1.3 | 28.99618 | -4.498144 | 4458.167 | 2.384765625 | 99.94145
1.316667 | 32.7362 | 2.92937 | 4099.625 | 3.629883 | 99.8513 | 1.316667 | 29.14295 | -4.517995 | 4458.128 | 2.384765625 | 99.94058
1.333333 | 32.86665 | 2.936482 | 4099.566 | 3.612305 | 99.84988 | 1.333333 | 29.29699 | -4.538687 | 4458.083 | 2.2265625 | 99.93956
1.35 | 32.99407 | 2.943417 | 4099.506 | 3.580078125 | 99.84842 | 1.35 | 29.44886 | -4.559206 | 4458.051 | 1.927734375 | 99.93884
1.366667 | 33.12149 | 2.950732 | 4099.45 | 3.583008 | 99.84705 | 1.366667 | 29.59153 | -4.578583 | 4458.018 | 1.775390625 | 99.9381
1.383333 | 33.24566 | 2.957175 | 4099.386 | 3.708984375 | 99.8455 | 1.383333 | 29.74317 | -4.599375 | 4457.999 | 1.65234375 | 99.93768
1.4 | 33.37399 | 2.962609 | 4099.329 | 3.943359375 | 99.84409 | 1.4 | 29.89265 | -4.619996 | 4457.97 | 1.669921875 | 99.93702
1.416667 | 33.50757 | 2.968635 | 4099.263 | 4.157227 | 99.8425 | 1.416667 | 30.04235 | -4.639453 | 4457.94 | 1.72265625 | 99.93635
1.433333 | 33.64892 | 2.974896 | 4099.194 | 4.271484375 | 99.84082 | 1.433333 | 30.19795 | -4.659054 | 4457.91 | 1.833984375 | 99.93568
1.45 | 33.79098 | 2.980448 | 4099.113 | 4.271484375 | 99.83884 | 1.45 | 30.3717 | -4.678538 | 4457.877 | 1.74609375 | 99.93495
1.466667 | 33.92303 | 2.98494 | 4099.036 | 4.330078125 | 99.83696 | 1.466667 | 30.54289 | -4.696247 | 4457.845 | 1.65234375 | 99.93422
1.483333 | 34.04648 | 2.989447 | 4098.974 | 4.11328125 | 99.83545 | 1.483333 | 30.71489 | -4.713993 | 4457.823 | 1.59375 | 99.93373
1.5 | 34.1703 | 2.994514 | 4098.901 | 3.97265625 | 99.83367 | 1.5 | 30.88161 | -4.73161 | 4457.798 | 1.69921875 | 99.93318
1.516667 | 34.29766 | 2.998872 | 4098.839 | 4.08984375 | 99.83217 | 1.516667 | 31.04123 | -4.750554 | 4457.773 | 1.734375 | 99.93262
1.533333 | 34.42756 | 3.003918 | 4098.779 | 4.248046875 | 99.83071 | 1.533333 | 31.19589 | -4.770225 | 4457.739 | 1.8515625 | 99.93185
1.55 | 34.5646 | 3.01 | 4098.701 | 4.248046875 | 99.82881 | 1.55 | 31.34919 | -4.789958 | 4457.701 | 2.015625 | 99.93099
1.566667 | 34.70697 | 3.015653 | 4098.625 | 4.543945 | 99.82696 | 1.566667 | 31.50222 | -4.80995 | 4457.674 | 2.103515625 | 99.9304
1.583333 | 34.8542 | 3.018525 | 4098.551 | 4.634765625 | 99.82515 | 1.583333 | 31.65814 | -4.829185 | 4457.641 | 2.07421875 | 99.92964
1.6 | 35.00344 | 3.021195 | 4098.471 | 4.46484375 | 99.8232 | 1.6 | 31.81821 | -4.847848 | 4457.599 | 2.208984375 | 99.9287
1.616667 | 35.14614 | 3.022802 | 4098.392 | 4.286133 | 99.82127 | 1.616667 | 31.97971 | -4.865996 | 4457.567 | 2.103515625 | 99.928
1.633333 | 35.29253 | 3.023526 | 4098.326 | 4.02832 | 99.81967 | 1.633333 | 32.14487 | -4.88425 | 4457.523 | 2.033203125 | 99.92702
1.65 | 35.4455 | 3.024807 | 4098.26 | 3.64453125 | 99.81807 | 1.65 | 32.30751 | -4.901934 | 4457.491 | 1.96875 | 99.92629
1.666667 | 35.58994 | 3.028234 | 4098.198 | 3.28418 | 99.81654 | 1.666667 | 32.47985 | -4.920159 | 4457.466 | 1.833984375 | 99.92572
1.683333 | 35.7312 | 3.032132 | 4098.151 | 3.216796875 | 99.8154 | 1.683333 | 32.65155 | -4.938134 | 4457.431 | 1.716796875 | 99.92495
1.7 | 35.88106 | 3.035641 | 4098.107 | 3.1640625 | 99.81433 | 1.7 | 32.82319 | -4.955465 | 4457.411 | 1.86328125 | 99.9245
1.716667 | 36.02887 | 3.038284 | 4098.057 | 3.178711 | 99.81311 | 1.716667 | 32.99298 | -4.972123 | 4457.385 | 1.869140625 | 99.92391
1.733333 | 36.17439 | 3.040444 | 4097.997 | 3.31640625 | 99.81166 | 1.733333 | 33.17021 | -4.989236 | 4457.344 | 1.9921875 | 99.923
1.75 | 36.32599 | 3.041437 | 4097.938 | 3.442383 | 99.81022 | 1.75 | 33.33828 | -5.006907 | 4457.312 | 2.291015625 | 99.92228
1.766667 | 36.4803 | 3.042005 | 4097.876 | 3.3046875 | 99.80872 | 1.766667 | 33.51529 | -5.024398 | 4457.275 | 2.44921875 | 99.92145
1.783333 | 36.62947 | 3.04314 | 4097.823 | 3.041015625 | 99.80743 | 1.783333 | 33.68983 | -5.042483 | 4457.227 | 2.671875 | 99.92037
1.8 | 36.77951 | 3.04501 | 4097.767 | 2.838867 | 99.80605 | 1.8 | 33.86102 | -5.060912 | 4457.185 | 2.89453125 | 99.91943
1.816667 | 36.92673 | 3.046191 | 4097.729 | 2.633789 | 99.80513 | 1.816667 | 34.03342 | -5.079909 | 4457.13 | 2.970703125 | 99.9182
1.833333 | 37.07198 | 3.046797 | 4097.691 | 2.516602 | 99.80421 | 1.833333 | 34.22076 | -5.098737 | 4457.078 | 3.01171875 | 99.91703
1.85 | 37.22036 | 3.047344 | 4097.654 | 2.62207 | 99.80331 | 1.85 | 34.40136 | -5.117219 | 4457.03 | 3.099609375 | 99.91596
1.866667 | 37.37402 | 3.04826 | 4097.608 | 2.850586 | 99.80218 | 1.866667 | 34.57931 | -5.135274 | 4456.979 | 3.041015625 | 99.91482
1.883333 | 37.52795 | 3.048691 | 4097.558 | 3.231445 | 99.80097 | 1.883333 | 34.7718 | -5.154327 | 4456.927 | 3.2109375 | 99.91364
1.9 | 37.68209 | 3.047619 | 4097.503 | 3.55957 | 99.79962 | 1.9 | 34.96704 | -5.17264 | 4456.876 | 3.2578125 | 99.91251
1.916667 | 37.84501 | 3.046338 | 4097.444 | 3.911133 | 99.79818 | 1.916667 | 35.15009 | -5.190417 | 4456.818 | 3.33984375 | 99.91121
1.933333 | 38.00883 | 3.045094 | 4097.37 | 4.01953125 | 99.79639 | 1.933333 | 35.33165 | -5.208251 | 4456.764 | 3.2109375 | 99.90998
1.95 | 38.17559 | 3.044463 | 4097.297 | 4.227539 | 99.79461 | 1.95 | 35.52321 | -5.226257 | 4456.705 | 3.169921875 | 99.90867
1.966667 | 38.33656 | 3.043188 | 4097.229 | 4.16015625 | 99.79295 | 1.966667 | 35.71099 | -5.243764 | 4456.648 | 3.1171875 | 99.9074
1.983333 | 38.50076 | 3.044089 | 4097.158 | 4.16015625 | 99.79122 | 1.983333 | 35.88417 | -5.260996 | 4456.609 | 3.134765625 | 99.90652
2 | 38.66043 | 3.044993 | 4097.086 | 4.209961 | 99.78946 | 2 | 36.0591 | -5.27761 | 4456.554 | 2.947265625 | 99.90528
2.016667 | 38.81823 | 3.04526 | 4097.022 | 4.37109375 | 99.78792 | 2.016667 | 36.24104 | -5.294255 | 4456.495 | 2.8828125 | 99.90396
2.033333 | 38.97973 | 3.044463 | 4096.948 | 4.447265625 | 99.78612 | 2.033333 | 36.42422 | -5.310561 | 4456.45 | 2.736328125 | 99.90296
2.05 | 39.14948 | 3.044091 | 4096.87 | 4.807617 | 99.78421 | 2.05 | 36.59948 | -5.326176 | 4456.413 | 2.501953125 | 99.90212
2.066667 | 39.31594 | 3.043117 | 4096.79 | 4.95703125 | 99.78226 | 2.066667 | 36.78535 | -5.342662 | 4456.372 | 2.40234375 | 99.9012
2.083333 | 39.48183 | 3.04239 | 4096.709 | 5.200195 | 99.78028 | 2.083333 | 36.9773 | -5.359522 | 4456.34 | 2.466796875 | 99.90049
2.1 | 39.64886 | 3.041837 | 4096.616 | 5.282227 | 99.77802 | 2.1 | 37.16769 | -5.375949 | 4456.292 | 2.54296875 | 99.89941
2.116667 | 39.80867 | 3.040141 | 4096.529 | 5.428711 | 99.77591 | 2.116667 | 37.35368 | -5.392627 | 4456.249 | 2.759765625 | 99.89845
2.133333 | 39.96597 | 3.038084 | 4096.429 | 5.241211 | 99.77346 | 2.133333 | 37.55256 | -5.408907 | 4456.203 | 2.970703125 | 99.89741
2.15 | 40.12801 | 3.037007 | 4096.342 | 5.12109375 | 99.77136 | 2.15 | 37.75183 | -5.423931 | 4456.154 | 3.1875 | 99.89631
2.166667 | 40.29427 | 3.03624 | 4096.257 | 4.842773 | 99.76926 | 2.166667 | 37.94735 | -5.439141 | 4456.095 | 3.404296875 | 99.895
2.183333 | 40.46249 | 3.036066 | 4096.185 | 4.77832 | 99.76753 | 2.183333 | 38.14564 | -5.455252 | 4456.04 | 3.580078125 | 99.89377
2.2 | 40.63032 | 3.035482 | 4096.108 | 4.5703125 | 99.76564 | 2.2 | 38.33674 | -5.470514 | 4455.974 | 3.5390625 | 99.89227
2.216667 | 40.79782 | 3.034008 | 4096.029 | 4.640625 | 99.76373 | 2.216667 | 38.52369 | -5.485953 | 4455.912 | 3.3046875 | 99.8909
2.233333 | 40.96194 | 3.031422 | 4095.957 | 4.775390625 | 99.76198 | 2.233333 | 38.70951 | -5.501661 | 4455.854 | 3.0234375 | 99.8896
2.25 | 41.1306 | 3.029555 | 4095.875 | 4.974609375 | 99.75996 | 2.25 | 38.90136 | -5.517322 | 4455.817 | 2.8125 | 99.88877
2.266667 | 41.30163 | 3.026743 | 4095.791 | 5.05957 | 99.75792 | 2.266667 | 39.08676 | -5.532484 | 4455.776 | 2.765625 | 99.88784
2.283333 | 41.46886 | 3.024885 | 4095.703 | 5.264648 | 99.75579 | 2.283333 | 39.28876 | -5.547779 | 4455.731 | 2.765625 | 99.88684
2.3 | 41.63595 | 3.023785 | 4095.614 | 5.349609375 | 99.75361 | 2.3 | 39.49334 | -5.562789 | 4455.679 | 2.912109375 | 99.88567
2.316667 | 41.81173 | 3.022364 | 4095.525 | 5.276367 | 99.75144 | 2.316667 | 39.68627 | -5.577137 | 4455.629 | 2.923828125 | 99.88454
2.333333 | 41.99185 | 3.019082 | 4095.434 | 5.05078125 | 99.74924 | 2.333333 | 39.88509 | -5.591591 | 4455.577 | 2.9765625 | 99.88337
2.35 | 42.16554 | 3.01586 | 4095.351 | 4.916015625 | 99.7472 | 2.35 | 40.08271 | -5.605327 | 4455.534 | 2.853515625 | 99.88241
2.366667 | 42.34709 | 3.013073 | 4095.27 | 4.666992 | 99.74523 | 2.366667 | 40.27372 | -5.618708 | 4455.485 | 2.82421875 | 99.88132
2.383333 | 42.53261 | 3.010506 | 4095.202 | 4.453125 | 99.74358 | 2.383333 | 40.45896 | -5.632554 | 4455.437 | 2.671875 | 99.88024
2.4 | 42.71283 | 3.007926 | 4095.127 | 4.49707 | 99.74176 | 2.4 | 40.65055 | -5.646738 | 4455.391 | 2.61328125 | 99.8792
2.416667 | 42.88651 | 3.006455 | 4095.052 | 4.520508 | 99.73992 | 2.416667 | 40.83773 | -5.660544 | 4455.347 | 2.37890625 | 99.87823
2.433333 | 43.06085 | 3.005569 | 4094.979 | 4.611328125 | 99.73814 | 2.433333 | 41.02713 | -5.674536 | 4455.31 | 2.302734375 | 99.87741
2.45 | 43.23428 | 3.003712 | 4094.898 | 4.79296875 | 99.73618 | 2.45 | 41.22475 | -5.688007 | 4455.279 | 2.40234375 | 99.87671
2.466667 | 43.40941 | 3.00167 | 4094.821 | 4.842773 | 99.7343 | 2.466667 | 41.4267 | -5.701689 | 4455.239 | 2.70703125 | 99.87581
2.483333 | 43.58601 | 3.000807 | 4094.733 | 4.825195 | 99.73216 | 2.483333 | 41.63472 | -5.714703 | 4455.195 | 3.046875 | 99.87482
2.5 | 43.76495 | 2.997841 | 4094.652 | 4.78125 | 99.73018 | 2.5 | 41.84482 | -5.727494 | 4455.136 | 3.322265625 | 99.8735
2.516667 | 43.95304 | 2.99438 | 4094.577 | 4.546875 | 99.72836 | 2.516667 | 42.06068 | -5.739599 | 4455.073 | 3.556640625 | 99.87208
2.533333 | 44.14281 | 2.990945 | 4094.497 | 4.280273 | 99.72642 | 2.533333 | 42.26966 | -5.752808 | 4455.013 | 3.609375 | 99.87073
2.55 | 44.33292 | 2.988147 | 4094.433 | 4.180664 | 99.72484 | 2.55 | 42.47347 | -5.766125 | 4454.954 | 3.615234375 | 99.86942
2.566667 | 44.5239 | 2.984153 | 4094.363 | 4.004883 | 99.72314 | 2.566667 | 42.68135 | -5.779307 | 4454.895 | 3.580078125 | 99.8681
2.583333 | 44.71059 | 2.981697 | 4094.3 | 4.025390625 | 99.72162 | 2.583333 | 42.88505 | -5.792172 | 4454.836 | 3.66796875 | 99.86678
2.6 | 44.896 | 2.979303 | 4094.232 | 3.9375 | 99.71996 | 2.6 | 43.07923 | -5.804905 | 4454.772 | 3.8203125 | 99.86533
2.616667 | 45.07672 | 2.976377 | 4094.165 | 3.905273 | 99.71833 | 2.616667 | 43.27526 | -5.817364 | 4454.714 | 3.966796875 | 99.86404
2.633333 | 45.25786 | 2.973376 | 4094.096 | 3.76171875 | 99.71663 | 2.633333 | 43.47681 | -5.828708 | 4454.641 | 4.107421875 | 99.86239
2.65 | 45.43726 | 2.970507 | 4094.038 | 3.73828125 | 99.71522 | 2.65 | 43.68184 | -5.840374 | 4454.573 | 4.265625 | 99.86088
2.666667 | 45.6198 | 2.968012 | 4093.981 | 3.767578125 | 99.71384 | 2.666667 | 43.88946 | -5.852424 | 4454.498 | 4.23046875 | 99.8592
2.683333 | 45.80339 | 2.964232 | 4093.924 | 4.013671875 | 99.71245 | 2.683333 | 44.09456 | -5.864743 | 4454.421 | 4.171875 | 99.85746
2.7 | 45.99115 | 2.961776 | 4093.852 | 4.08984375 | 99.71069 | 2.7 | 44.3001 | -5.876866 | 4454.354 | 4.177734375 | 99.85596
2.716667 | 46.17804 | 2.959764 | 4093.772 | 4.236328125 | 99.70874 | 2.716667 | 44.50509 | -5.889712 | 4454.293 | 4.060546875 | 99.85461
2.733333 | 46.3677 | 2.957496 | 4093.703 | 4.286133 | 99.70708 | 2.733333 | 44.70369 | -5.902282 | 4454.22 | 3.896484375 | 99.85296
2.75 | 46.55448 | 2.955359 | 4093.631 | 4.116211 | 99.70531 | 2.75 | 44.90354 | -5.914305 | 4454.156 | 4.03125 | 99.85152
2.766667 | 46.74028 | 2.95468 | 4093.561 | 3.928711 | 99.70362 | 2.766667 | 45.1233 | -5.926371 | 4454.09 | 4.048828125 | 99.85005
2.783333 | 46.92665 | 2.95258 | 4093.503 | 3.881836 | 99.70219 | 2.783333 | 45.34037 | -5.938192 | 4454.028 | 3.943359375 | 99.84866
2.8 | 47.1162 | 2.949812 | 4093.437 | 3.700195 | 99.70059 | 2.8 | 45.54836 | -5.948898 | 4453.955 | 3.861328125 | 99.84702
2.816667 | 47.30345 | 2.945402 | 4093.376 | 3.518555 | 99.6991 | 2.816667 | 45.74963 | -5.959091 | 4453.889 | 3.896484375 | 99.84554
2.833333 | 47.50237 | 2.94013 | 4093.317 | 3.48046875 | 99.69768 | 2.833333 | 45.94955 | -5.969821 | 4453.83 | 3.87890625 | 99.84423
2.85 | 47.69593 | 2.934753 | 4093.266 | 3.46875 | 99.69643 | 2.85 | 46.14334 | -5.980001 | 4453.77 | 3.837890625 | 99.84287
2.866667 | 47.88484 | 2.930933 | 4093.209 | 3.577148 | 99.69505 | 2.866667 | 46.34768 | -5.990356 | 4453.703 | 3.755859375 | 99.84138
2.883333 | 48.07627 | 2.927933 | 4093.154 | 3.837890625 | 99.69369 | 2.883333 | 46.56221 | -6.001815 | 4453.635 | 3.76171875 | 99.83985
2.9 | 48.27298 | 2.925325 | 4093.08 | 3.922852 | 99.6919 | 2.9 | 46.77797 | -6.013658 | 4453.576 | 3.8671875 | 99.83852
2.916667 | 48.4659 | 2.924278 | 4093.008 | 3.796875 | 99.69014 | 2.916667 | 46.98782 | -6.024847 | 4453.519 | 3.84375 | 99.83726
2.933333 | 48.65858 | 2.921301 | 4092.942 | 3.650390625 | 99.68852 | 2.933333 | 47.19873 | -6.036269 | 4453.45 | 3.849609375 | 99.83569
2.95 | 48.85841 | 2.916369 | 4092.884 | 3.348633 | 99.68712 | 2.95 | 47.40612 | -6.047594 | 4453.38 | 4.0078125 | 99.83414
2.966667 | 49.05177 | 2.911143 | 4092.839 | 3.041015625 | 99.68602 | 2.966667 | 47.61698 | -6.058702 | 4453.312 | 4.130859375 | 99.83262
2.983333 | 49.24238 | 2.907598 | 4092.792 | 2.94140625 | 99.68489 | 2.983333 | 47.82236 | -6.069198 | 4453.247 | 3.990234375 | 99.83115
3 | 49.43578 | 2.903428 | 4092.741 | 3.055664 | 99.68364 | 3 | 48.04242 | -6.079493 | 4453.176 | 3.75 | 99.82956
3.016667 | 49.62953 | 2.899097 | 4092.691 | 3.193359375 | 99.68242 | 3.016667 | 48.26386 | -6.089157 | 4453.11 | 3.544921875 | 99.82808
3.033333 | 49.82179 | 2.896855 | 4092.636 | 3.36328125 | 99.68109 | 3.033333 | 48.47478 | -6.098491 | 4453.058 | 3.31640625 | 99.82691
3.05 | 50.01707 | 2.89642 | 4092.578 | 3.56543 | 99.67968 | 3.05 | 48.682 | -6.107375 | 4453.013 | 3.2109375 | 99.82591
3.066667 | 50.21918 | 2.895569 | 4092.52 | 3.758789 | 99.67826 | 3.066667 | 48.90117 | -6.116156 | 4452.959 | 3.1875 | 99.8247
3.083333 | 50.41796875 | 2.892141 | 4092.456 | 3.805664 | 99.6767 | 3.083333 | 49.12556 | -6.125644 | 4452.906 | 3.169921875 | 99.8235
3.1 | 50.62239 | 2.889647 | 4092.389 | 3.858398 | 99.67506 | 3.1 | 49.34407 | -6.135389 | 4452.843 | 3.140625 | 99.82209
3.116667 | 50.82309 | 2.888142 | 4092.323 | 3.802734375 | 99.67346 | 3.116667 | 49.56209 | -6.145363 | 4452.79 | 3.181640625 | 99.82091
3.133333 | 51.02623 | 2.884504 | 4092.259 | 3.729492 | 99.67189 | 3.133333 | 49.77162 | -6.155663 | 4452.747 | 3.123046875 | 99.81994
3.15 | 51.22781 | 2.880484 | 4092.201 | 3.65625 | 99.67048 | 3.15 | 49.9813 | -6.167224 | 4452.694 | 2.89453125 | 99.81875
3.166667 | 51.42513 | 2.877705 | 4092.138 | 3.626953125 | 99.66896 | 3.166667 | 50.18498 | -6.178033 | 4452.641 | 3.01171875 | 99.81755
3.183333 | 51.62198 | 2.875434 | 4092.078 | 3.770508 | 99.6675 | 3.183333 | 50.38898 | -6.187614 | 4452.599 | 3.005859375 | 99.81662
3.2 | 51.82008 | 2.871936 | 4092.02 | 3.963867 | 99.66607 | 3.2 | 50.59239 | -6.1965 | 4452.548 | 2.830078125 | 99.81549
3.216667 | 52.01851 | 2.867916 | 4091.95 | 4.081055 | 99.66438 | 3.216667 | 50.80722 | -6.205043 | 4452.498 | 2.625 | 99.81437
3.233333 | 52.21799 | 2.863066 | 4091.875 | 4.1484375 | 99.66254 | 3.233333 | 51.0252 | -6.21265 | 4452.454 | 2.73046875 | 99.81337
3.25 | 52.41272 | 2.858548 | 4091.802 | 4.280273 | 99.66077 | 3.25 | 51.25009 | -6.22089 | 4452.413 | 2.748046875 | 99.81246
3.266667 | 52.60739 | 2.854757 | 4091.734 | 4.21582 | 99.6591 | 3.266667 | 51.46885 | -6.229722 | 4452.373 | 2.87109375 | 99.81157
3.283333 | 52.8072 | 2.850863 | 4091.67 | 4.078125 | 99.65755 | 3.283333 | 51.70488 | -6.238931 | 4452.323 | 3.03515625 | 99.81044
3.3 | 53.01192 | 2.847284 | 4091.595 | 3.946289 | 99.65574 | 3.3 | 51.93138 | -6.248286 | 4452.261 | 3.24609375 | 99.80905
3.316667 | 53.21724 | 2.844897 | 4091.531 | 3.764648 | 99.65418 | 3.316667 | 52.14594 | -6.256949 | 4452.209 | 3.333984375 | 99.80788
3.333333 | 53.42062 | 2.842156 | 4091.469 | 3.71484375 | 99.65266 | 3.333333 | 52.35447 | -6.265275 | 4452.156 | 3.22265625 | 99.8067
3.35 | 53.62326 | 2.840545 | 4091.419 | 3.553711 | 99.65145 | 3.35 | 52.567 | -6.272874 | 4452.095 | 3.158203125 | 99.80532
3.366667 | 53.82492 | 2.838466 | 4091.353 | 3.48046875 | 99.64984 | 3.366667 | 52.77322 | -6.280547 | 4452.042 | 3.046875 | 99.80415
3.383333 | 54.02354 | 2.835995 | 4091.296 | 3.57421875 | 99.64843 | 3.383333 | 52.98372 | -6.287958 | 4451.996 | 2.953125 | 99.80311
3.4 | 54.21708 | 2.834066 | 4091.24 | 3.823242 | 99.64707 | 3.4 | 53.20074 | -6.295046 | 4451.952 | 2.80078125 | 99.80212
3.416667 | 54.42608 | 2.831897 | 4091.177 | 3.873046875 | 99.64556 | 3.416667 | 53.41216 | -6.30192 | 4451.903 | 2.771484375 | 99.80103
3.433333 | 54.64114 | 2.828769 | 4091.107 | 3.908203125 | 99.64385 | 3.433333 | 53.63612 | -6.309723 | 4451.853 | 2.77734375 | 99.7999
3.45 | 54.85218 | 2.826133 | 4091.033 | 4.03418 | 99.64205 | 3.45 | 53.86308 | -6.317524 | 4451.811 | 2.89453125 | 99.79897
3.466667 | 55.05613 | 2.823095 | 4090.969 | 3.928711 | 99.64049 | 3.466667 | 54.08892 | -6.325145 | 4451.769 | 3.0234375 | 99.79803
3.483333 | 55.26017 | 2.81919 | 4090.909 | 3.758789 | 99.63901 | 3.483333 | 54.3176 | -6.333452 | 4451.717 | 3.24609375 | 99.79684
3.5 | 55.46157 | 2.816458 | 4090.848 | 3.65625 | 99.63754 | 3.5 | 54.54938 | -6.340978 | 4451.658 | 3.451171875 | 99.79553
3.516667 | 55.65752 | 2.814829 | 4090.788 | 3.770508 | 99.63607 | 3.516667 | 54.7697 | -6.348436 | 4451.596 | 3.591796875 | 99.79414
3.533333 | 55.85833 | 2.81244 | 4090.727 | 3.952148 | 99.63459 | 3.533333 | 54.9729 | -6.355956 | 4451.532 | 3.767578125 | 99.7927
3.55 | 56.06664 | 2.809595 | 4090.662 | 4.25390625 | 99.633 | 3.55 | 55.18452 | -6.363521 | 4451.474 | 3.826171875 | 99.7914
3.566667 | 56.27521 | 2.807338 | 4090.586 | 4.678711 | 99.63116 | 3.566667 | 55.39937 | -6.370426 | 4451.407 | 3.814453125 | 99.78989
3.583333 | 56.48153 | 2.804095 | 4090.503 | 4.977539 | 99.62913 | 3.583333 | 55.61211 | -6.3771 | 4451.341 | 3.7734375 | 99.78842
3.6 | 56.69196 | 2.800169 | 4090.413 | 5.165039 | 99.62694 | 3.6 | 55.83004 | -6.383679 | 4451.28 | 3.73828125 | 99.78705
3.616667 | 56.90182 | 2.796404 | 4090.324 | 5.229492 | 99.62476 | 3.616667 | 56.06144 | -6.389971 | 4451.219 | 3.69140625 | 99.78568
3.633333 | 57.11093 | 2.794537 | 4090.236 | 5.124023 | 99.62263 | 3.633333 | 56.293 | -6.39599 | 4451.162 | 3.673828125 | 99.78441
3.65 | 57.32152 | 2.792314 | 4090.153 | 4.719727 | 99.6206 | 3.65 | 56.52195 | -6.402203 | 4451.098 | 3.626953125 | 99.78298
3.666667 | 57.53433 | 2.790504 | 4090.07 | 4.34765625 | 99.61859 | 3.666667 | 56.75375 | -6.409096 | 4451.033 | 3.673828125 | 99.78151
3.683333 | 57.74249 | 2.788569 | 4090.005 | 3.946289 | 99.617 | 3.683333 | 56.97915 | -6.416205 | 4450.974 | 3.59765625 | 99.7802
3.7 | 57.94829 | 2.786045 | 4089.943 | 3.486328125 | 99.6155 | 3.7 | 57.1987 | -6.423748 | 4450.911 | 3.375 | 99.77879
3.716667 | 58.16182 | 2.782676 | 4089.888 | 3.193359375 | 99.61415 | 3.716667 | 57.41269 | -6.431335 | 4450.852 | 3.0703125 | 99.77747
3.733333 | 58.37548 | 2.780237 | 4089.842 | 3.146484375 | 99.61303 | 3.733333 | 57.62371 | -6.438126 | 4450.808 | 2.9765625 | 99.77647
3.75 | 58.58679 | 2.777846 | 4089.796 | 3.149414 | 99.61191 | 3.75 | 57.83561 | -6.444784 | 4450.767 | 2.806640625 | 99.77555
3.766667 | 58.80347 | 2.774282 | 4089.739 | 3.043945 | 99.61052 | 3.766667 | 58.05143 | -6.451231 | 4450.718 | 2.8828125 | 99.77445
3.783333 | 59.01906 | 2.770812 | 4089.685 | 2.90918 | 99.6092 | 3.783333 | 58.26833 | -6.457198 | 4450.671 | 3.046875 | 99.77341
3.8 | 59.23036 | 2.767655 | 4089.629 | 2.739258 | 99.60783 | 3.8 | 58.49277 | -6.462842 | 4450.617 | 3.357421875 | 99.77219
3.816667 | 59.44213 | 2.765492 | 4089.594 | 2.557617 | 99.60698 | 3.816667 | 58.71572 | -6.46894 | 4450.559 | 3.52734375 | 99.7709
3.833333 | 59.65251 | 2.763149 | 4089.558 | 2.361328125 | 99.60612 | 3.833333 | 58.94464 | -6.474878 | 4450.5 | 3.703125 | 99.76958
3.85 | 59.8617 | 2.761766 | 4089.516 | 2.4140625 | 99.60509 | 3.85 | 59.1739 | -6.480154 | 4450.437 | 3.802734375 | 99.76815
3.866667 | 60.0727 | 2.761265 | 4089.481 | 2.563477 | 99.60424 | 3.866667 | 59.40406 | -6.485498 | 4450.372 | 3.890625 | 99.7667
3.883333 | 60.27594 | 2.759896 | 4089.435 | 2.786133 | 99.60311 | 3.883333 | 59.62653 | -6.490942 | 4450.309 | 3.9609375 | 99.76529
3.9 | 60.47878 | 2.757621 | 4089.386 | 3.125977 | 99.60193 | 3.9 | 59.85162 | -6.495803 | 4450.238 | 3.943359375 | 99.7637
3.916667 | 60.68807 | 2.755859 | 4089.335 | 3.4453125 | 99.60067 | 3.916667 | 60.07978 | -6.500711 | 4450.168 | 3.94921875 | 99.76213
3.933333 | 60.90072 | 2.75373 | 4089.272 | 3.90234375 | 99.59915 | 3.933333 | 60.30352 | -6.505919 | 4450.102 | 3.990234375 | 99.76066
3.95 | 61.11268 | 2.751059 | 4089.208 | 4.376953125 | 99.59759 | 3.95 | 60.52646 | -6.510612 | 4450.044 | 3.9140625 | 99.75935
3.966667 | 61.33471 | 2.750371 | 4089.13 | 4.702148 | 99.59568 | 3.966667 | 60.75516 | -6.515205 | 4449.977 | 3.943359375 | 99.75784
3.983333 | 61.55704 | 2.748568 | 4089.043 | 4.807617 | 99.59357 | 3.983333 | 60.9783 | -6.519878 | 4449.911 | 3.919921875 | 99.75635
4 | 61.77587 | 2.746675 | 4088.957 | 4.97168 | 99.59147 | 4 | 61.19286 | -6.523996 | 4449.846 | 3.849609375 | 99.7549
4.016667 | 61.98774 | 2.745268 | 4088.874 | 4.866211 | 99.58945 | 4.016667 | 61.41975 | -6.527659 | 4449.775 | 3.685546875 | 99.75331
4.033333 | 62.20574 | 2.74438 | 4088.798 | 4.74609375 | 99.5876 | 4.033333 | 61.64422 | -6.532114 | 4449.722 | 3.52734375 | 99.75213
4.05 | 62.42175 | 2.741432 | 4088.718 | 4.637695 | 99.58567 | 4.05 | 61.86371 | -6.536423 | 4449.659 | 3.1875 | 99.75072
4.066667 | 62.63509 | 2.739814 | 4088.64 | 4.50293 | 99.58376 | 4.066667 | 62.08559 | -6.540453 | 4449.608 | 3.046875 | 99.74957
4.083333 | 62.85253 | 2.738181 | 4088.564 | 4.245117 | 99.58191 | 4.083333 | 62.31678 | -6.545522 | 4449.559 | 2.94140625 | 99.74848
4.1 | 63.0763 | 2.736283 | 4088.493 | 3.978515625 | 99.58018 | 4.1 | 62.54095 | -6.550684 | 4449.519 | 2.935546875 | 99.74759
4.116667 | 63.29116 | 2.735526 | 4088.425 | 3.594727 | 99.57853 | 4.116667 | 62.76169 | -6.555233 | 4449.468 | 3.03515625 | 99.74644
4.133333 | 63.50535 | 2.736457 | 4088.374 | 3.240234375 | 99.57729 | 4.133333 | 62.9898 | -6.560085 | 4449.416 | 3.0703125 | 99.74528
4.15 | 63.72992 | 2.73528 | 4088.326 | 2.973633 | 99.5761 | 4.15 | 63.22429 | -6.565427 | 4449.358 | 3.09375 | 99.74397
4.166667 | 63.94952 | 2.733578 | 4088.281 | 2.80957 | 99.57501 | 4.166667 | 63.45029 | -6.569955 | 4449.312 | 3.181640625 | 99.74293
4.183333 | 64.1674 | 2.730983 | 4088.238 | 2.58984375 | 99.57396 | 4.183333 | 63.67692 | -6.574556 | 4449.262 | 3.146484375 | 99.74181
4.2 | 64.38587 | 2.727748 | 4088.192 | 2.43457 | 99.57284 | 4.2 | 63.90958 | -6.578909 | 4449.206 | 3.24609375 | 99.74057
4.216667 | 64.60442 | 2.725174 | 4088.152 | 2.40234375 | 99.57188 | 4.216667 | 64.13723 | -6.582891 | 4449.153 | 3.41015625 | 99.73938
4.233333 | 64.82381 | 2.72297 | 4088.119 | 2.34668 | 99.57105 | 4.233333 | 64.35325 | -6.586079 | 4449.098 | 3.509765625 | 99.73813
4.25 | 65.04983 | 2.720687 | 4088.079 | 2.311523 | 99.57009 | 4.25 | 64.56837 | -6.589479 | 4449.033 | 3.57421875 | 99.73668
4.266667 | 65.2683 | 2.719498 | 4088.04 | 2.305664 | 99.56915 | 4.266667 | 64.77895 | -6.59251 | 4448.974 | 3.626953125 | 99.73536
4.283333 | 65.4894 | 2.719253 | 4087.995 | 2.466796875 | 99.56803 | 4.283333 | 64.99725 | -6.59593 | 4448.91 | 3.685546875 | 99.73393
4.3 | 65.71059 | 2.717961 | 4087.961 | 2.54296875 | 99.56722 | 4.3 | 65.22234 | -6.599203 | 4448.853 | 3.826171875 | 99.73265
4.316667 | 65.92447 | 2.718093 | 4087.918 | 2.625 | 99.56618 | 4.316667 | 65.44844 | -6.602726 | 4448.79 | 4.01953125 | 99.73123
4.333333 | 66.13718 | 2.719325 | 4087.87 | 2.874023 | 99.565 | 4.333333 | 65.67815 | -6.606562 | 4448.721 | 4.154296875 | 99.72969
4.35 | 66.35378 | 2.721256 | 4087.823 | 3.322265625 | 99.56385 | 4.35 | 65.91679 | -6.610309 | 4448.647 | 4.30078125 | 99.72803
4.366667 | 66.57146 | 2.721777 | 4087.773 | 3.6328125 | 99.56265 | 4.366667 | 66.15724 | -6.613789 | 4448.572 | 4.37109375 | 99.72635
4.383333 | 66.79063 | 2.723492 | 4087.702 | 4.04296875 | 99.56091 | 4.383333 | 66.3909 | -6.617457 | 4448.5 | 4.447265625 | 99.72473
4.4 | 67.01422 | 2.723376 | 4087.631 | 4.391602 | 99.55917 | 4.4 | 66.62141 | -6.620848 | 4448.426 | 4.58203125 | 99.72308
4.416667 | 67.23209 | 2.722744 | 4087.551 | 4.48828125 | 99.55722 | 4.416667 | 66.86134 | -6.623605 | 4448.351 | 4.60546875 | 99.72139
4.433333 | 67.44971 | 2.722057 | 4087.469 | 4.423828125 | 99.55523 | 4.433333 | 67.09676 | -6.626288 | 4448.269 | 4.734375 | 99.71955
4.45 | 67.6735 | 2.722976 | 4087.4 | 4.30078125 | 99.55356 | 4.45 | 67.32536 | -6.628874 | 4448.187 | 4.6875 | 99.71773
4.466667 | 67.89671 | 2.721338 | 4087.331 | 3.919921875 | 99.55187 | 4.466667 | 67.55459 | -6.631208 | 4448.108 | 4.728515625 | 99.71594
4.483333 | 68.11697 | 2.721414 | 4087.264 | 3.568359375 | 99.55024 | 4.483333 | 67.78755 | -6.633172 | 4448.035 | 4.529296875 | 99.71431
4.5 | 68.33666 | 2.721662 | 4087.206 | 3.31640625 | 99.54883 | 4.5 | 68.01275 | -6.63459 | 4447.957 | 4.5 | 99.71257
4.516667 | 68.564 | 2.720058 | 4087.158 | 3.1875 | 99.54766 | 4.516667 | 68.23943 | -6.63642 | 4447.886 | 4.259765625 | 99.71097
4.533333 | 68.77873 | 2.717214 | 4087.112 | 3.076171875 | 99.54653 | 4.533333 | 68.46148 | -6.638305 | 4447.812 | 4.107421875 | 99.70931
4.55 | 68.99587 | 2.715542 | 4087.057 | 3.09668 | 99.54519 | 4.55 | 68.68211 | -6.639616 | 4447.745 | 3.767578125 | 99.7078
4.566667 | 69.21413 | 2.715608 | 4087.001 | 3.225586 | 99.54383 | 4.566667 | 68.90324 | -6.641213 | 4447.686 | 3.48046875 | 99.70648
4.583333 | 69.43526 | 2.716895 | 4086.953 | 3.249023 | 99.54267 | 4.583333 | 69.12446 | -6.643507 | 4447.629 | 3.10546875 | 99.70521
4.6 | 69.65439 | 2.719036 | 4086.898 | 3.10546875 | 99.54132 | 4.6 | 69.34501 | -6.64637 | 4447.584 | 2.9296875 | 99.70421
4.616667 | 69.88145 | 2.720893 | 4086.84 | 3.020508 | 99.53992 | 4.616667 | 69.57581 | -6.649107 | 4447.54 | 2.8125 | 99.70321
4.633333 | 70.10703 | 2.7221 | 4086.798 | 3.005859375 | 99.53889 | 4.633333 | 69.8053 | -6.652032 | 4447.494 | 2.712890625 | 99.70218
4.65 | 70.33328 | 2.720119 | 4086.748 | 2.90332 | 99.53768 | 4.65 | 70.03851 | -6.655706 | 4447.446 | 2.677734375 | 99.70111
4.666667 | 70.56079 | 2.716925 | 4086.698 | 2.970703125 | 99.53647 | 4.666667 | 70.28044 | -6.659552 | 4447.397 | 2.7421875 | 99.70002
4.683333 | 70.78279 | 2.714505 | 4086.649 | 3.213867 | 99.53526 | 4.683333 | 70.52399 | -6.66199 | 4447.359 | 2.75390625 | 99.69915
4.7 | 71.00546 | 2.713089 | 4086.597 | 3.50390625 | 99.53399 | 4.7 | 70.75702 | -6.663471 | 4447.313 | 2.841796875 | 99.69812
4.716667 | 71.22902 | 2.71316 | 4086.539 | 3.776367 | 99.53257 | 4.716667 | 70.97896 | -6.665123 | 4447.265 | 2.80078125 | 99.69704
4.733333 | 71.45309 | 2.713763 | 4086.467 | 4.098633 | 99.53083 | 4.733333 | 71.20634 | -6.666884 | 4447.212 | 2.8125 | 99.69587
4.75 | 71.67161 | 2.713326 | 4086.397 | 4.330078125 | 99.52912 | 4.75 | 71.4346 | -6.668521 | 4447.17 | 2.771484375 | 99.69491
4.766667 | 71.89803 | 2.712499 | 4086.322 | 4.41796875 | 99.52731 | 4.766667 | 71.66492 | -6.670465 | 4447.12 | 2.806640625 | 99.6938
4.783333 | 72.12363 | 2.712257 | 4086.245 | 4.412109375 | 99.52542 | 4.783333 | 71.89182 | -6.672514 | 4447.082 | 2.771484375 | 99.69294
4.8 | 72.35031 | 2.711296 | 4086.172 | 4.479492 | 99.52363 | 4.8 | 72.13058 | -6.674032 | 4447.033 | 3 | 99.69185
4.816667 | 72.57456 | 2.710521 | 4086.102 | 4.529296875 | 99.52194 | 4.816667 | 72.37773 | -6.674552 | 4446.981 | 3.0703125 | 99.69069
4.833333 | 72.80312 | 2.710994 | 4086.027 | 4.420898 | 99.52012 | 4.833333 | 72.61287 | -6.675126 | 4446.929 | 3.234375 | 99.68951
4.85 | 73.03126 | 2.711323 | 4085.946 | 4.532227 | 99.51814 | 4.85 | 72.83659 | -6.675789 | 4446.87 | 3.416015625 | 99.68819
4.866667 | 73.2591 | 2.710811 | 4085.873 | 4.40918 | 99.51636 | 4.866667 | 73.06082 | -6.676512 | 4446.816 | 3.50390625 | 99.68699
4.883333 | 73.49209 | 2.710373 | 4085.797 | 4.341796875 | 99.51452 | 4.883333 | 73.28737 | -6.677835 | 4446.753 | 3.486328125 | 99.68558
4.9 | 73.72285 | 2.710253 | 4085.731 | 4.23046875 | 99.51289 | 4.9 | 73.50771 | -6.678588 | 4446.694 | 3.52734375 | 99.68424
4.916667 | 73.95455 | 2.710468 | 4085.657 | 4.23046875 | 99.51111 | 4.916667 | 73.73357 | -6.678909 | 4446.631 | 3.43359375 | 99.68284
4.933333 | 74.18355 | 2.711374 | 4085.588 | 4.092773 | 99.50942 | 4.933333 | 73.96877 | -6.679808 | 4446.576 | 3.05859375 | 99.68159
4.95 | 74.41028 | 2.71191 | 4085.522 | 4.081055 | 99.50782 | 4.95 | 74.21163 | -6.681304 | 4446.531 | 2.70703125 | 99.6806
4.966667 | 74.63746 | 2.711508 | 4085.455 | 4.11328125 | 99.50617 | 4.966667 | 74.45345 | -6.682341 | 4446.487 | 2.572265625 | 99.67961
4.983333 | 74.86934 | 2.711105 | 4085.387 | 4.12793 | 99.50452 | 4.983333 | 74.6898 | -6.683474 | 4446.457 | 2.34375 | 99.67893
5 | 75.09747 | 2.710581 | 4085.323 | 4.12793 | 99.50297 | 5 | 74.93073 | -6.685048 | 4446.415 | 2.14453125 | 99.67799
5.016667 | 75.32446 | 2.708857 | 4085.245 | 4.02832 | 99.50107 | 5.016667 | 75.17431 | -6.685649 | 4446.372 | 2.115234375 | 99.67704
5.033333 | 75.55528 | 2.70649 | 4085.18 | 4.057617 | 99.49948 | 5.033333 | 75.4108 | -6.686213 | 4446.339 | 2.07421875 | 99.67629
5.05 | 75.78316 | 2.705088 | 4085.113 | 3.782227 | 99.49786 | 5.05 | 75.64227 | -6.686908 | 4446.313 | 1.845703125 | 99.6757
5.066667 | 76.00668 | 2.704642 | 4085.05 | 3.556640625 | 99.49632 | 5.066667 | 75.87592 | -6.686836 | 4446.279 | 1.845703125 | 99.67495
5.083333 | 76.24006 | 2.704502 | 4084.99 | 3.401367 | 99.49485 | 5.083333 | 76.107 | -6.686503 | 4446.25 | 1.892578125 | 99.6743
5.1 | 76.47293 | 2.704956 | 4084.939 | 3.29296875 | 99.49362 | 5.1 | 76.33 | -6.686755 | 4446.222 | 1.9453125 | 99.67366
5.116667 | 76.69884 | 2.705919 | 4084.887 | 3.295898 | 99.49236 | 5.116667 | 76.54675 | -6.686881 | 4446.184 | 2.103515625 | 99.67281
5.133333 | 76.92336 | 2.706765 | 4084.832 | 3.26953125 | 99.491 | 5.133333 | 76.77241 | -6.686944 | 4446.15 | 2.15625 | 99.67205
5.15 | 77.1498 | 2.707059 | 4084.775 | 3.2109375 | 99.48963 | 5.15 | 77.00105 | -6.68824 | 4446.111 | 2.244140625 | 99.67117
5.166667 | 77.36883 | 2.706634 | 4084.721 | 3.15234375 | 99.48831 | 5.166667 | 77.23019 | -6.688832 | 4446.076 | 2.37890625 | 99.6704
5.183333 | 77.59085 | 2.706295 | 4084.671 | 3.1171875 | 99.48708 | 5.183333 | 77.46227 | -6.688225 | 4446.035 | 2.572265625 | 99.66948
5.2 | 77.82265 | 2.706574 | 4084.618 | 3.026367 | 99.4858 | 5.2 | 77.70748 | -6.687 | 4445.992 | 2.736328125 | 99.6685
5.216667 | 78.05711 | 2.707338 | 4084.57 | 2.991211 | 99.48462 | 5.216667 | 77.9538 | -6.68605 | 4445.943 | 2.958984375 | 99.66741
5.233333 | 78.29321 | 2.708777 | 4084.521 | 2.833008 | 99.48343 | 5.233333 | 78.20035 | -6.684849 | 4445.885 | 3.298828125 | 99.66612
5.25 | 78.53196 | 2.710773 | 4084.466 | 2.8828125 | 99.4821 | 5.25 | 78.44662 | -6.684406 | 4445.84 | 3.615234375 | 99.66511
5.266667 | 78.7723 | 2.712619 | 4084.428 | 2.891602 | 99.48118 | 5.266667 | 78.68271 | -6.684687 | 4445.777 | 3.83203125 | 99.66369
5.283333 | 79.0053 | 2.713861 | 4084.383 | 2.876953125 | 99.48007 | 5.283333 | 78.92258 | -6.685526 | 4445.702 | 3.943359375 | 99.66201
5.3 | 79.23248 | 2.714897 | 4084.331 | 3.108398 | 99.47881 | 5.3 | 79.15491 | -6.685887 | 4445.633 | 4.130859375 | 99.66046
5.316667 | 79.45923 | 2.715614 | 4084.283 | 3.424805 | 99.47764 | 5.316667 | 79.37991 | -6.686903 | 4445.566 | 4.095703125 | 99.65896
5.333333 | 79.68494 | 2.71603 | 4084.221 | 3.483398 | 99.47612 | 5.333333 | 79.60406 | -6.687807 | 4445.501 | 4.06640625 | 99.6575
5.35 | 79.91457 | 2.716469 | 4084.153 | 3.498046875 | 99.47447 | 5.35 | 79.83463 | -6.688574 | 4445.433 | 4.03125 | 99.65599
5.366667 | 80.14103 | 2.718461 | 4084.093 | 3.45703125 | 99.47302 | 5.366667 | 80.05866 | -6.689337 | 4445.36 | 4.078125 | 99.65434
5.383333 | 80.37123 | 2.720877 | 4084.04 | 3.18457 | 99.47171 | 5.383333 | 80.2854 | -6.689933 | 4445.296 | 4.04296875 | 99.6529
5.4 | 80.60057 | 2.722486 | 4083.99 | 3.084961 | 99.4705 | 5.4 | 80.52102 | -6.689667 | 4445.227 | 4.01953125 | 99.65137
5.416667 | 80.83349 | 2.724027 | 4083.944 | 2.947265625 | 99.46937 | 5.416667 | 80.75639 | -6.690081 | 4445.16 | 3.955078125 | 99.64986
5.433333 | 81.05644 | 2.726084 | 4083.891 | 2.82421875 | 99.46809 | 5.433333 | 80.99235 | -6.691657 | 4445.099 | 4.078125 | 99.64849
5.45 | 81.28837 | 2.727604 | 4083.845 | 2.698242 | 99.46696 | 5.45 | 81.23627 | -6.692452 | 4445.029 | 4.18359375 | 99.64693
5.466667 | 81.52872 | 2.728583 | 4083.798 | 2.513671875 | 99.46582 | 5.466667 | 81.47781 | -6.693143 | 4444.96 | 4.412109375 | 99.64538
5.483333 | 81.7673 | 2.730433 | 4083.757 | 2.334961 | 99.46482 | 5.483333 | 81.71251 | -6.694931 | 4444.886 | 4.5703125 | 99.64372
5.5 | 82.00215 | 2.732532 | 4083.724 | 2.229492 | 99.46403 | 5.5 | 81.94551 | -6.696369 | 4444.804 | 4.787109375 | 99.64188
5.516667 | 82.24328 | 2.734995 | 4083.69 | 2.100586 | 99.46319 | 5.516667 | 82.18067 | -6.696313 | 4444.725 | 4.857421875 | 99.64011
5.533333 | 82.47681 | 2.737611 | 4083.654 | 1.936523 | 99.46231 | 5.533333 | 82.41039 | -6.697739 | 4444.643 | 5.14453125 | 99.63828
5.55 | 82.70145 | 2.740737 | 4083.621 | 1.708008 | 99.46151 | 5.55 | 82.64476 | -6.701072 | 4444.557 | 5.30859375 | 99.63633
5.566667 | 82.92936 | 2.743632 | 4083.587 | 1.51171875 | 99.46069 | 5.566667 | 82.88534 | -6.703979 | 4444.47 | 5.501953125 | 99.63438
5.583333 | 83.16114 | 2.747017 | 4083.575 | 1.280273 | 99.46039 | 5.583333 | 83.12999 | -6.708051 | 4444.364 | 5.44921875 | 99.63201
5.6 | 83.39066 | 2.750563 | 4083.557 | 1.186523 | 99.45996 | 5.6 | 83.35906 | -6.714064 | 4444.271 | 5.419921875 | 99.62994
5.616667 | 83.62431 | 2.75435 | 4083.538 | 1.145508 | 99.45948 | 5.616667 | 83.59439 | -6.719075 | 4444.183 | 5.28515625 | 99.62796
5.633333 | 83.86021 | 2.757609 | 4083.515 | 1.291992 | 99.45892 | 5.633333 | 83.83711 | -6.723502 | 4444.103 | 5.26171875 | 99.62616
5.65 | 84.09495 | 2.761212 | 4083.495 | 1.262695 | 99.45844 | 5.65 | 84.08026 | -6.72885 | 4444.021 | 5.33203125 | 99.62432
5.666667 | 84.32975 | 2.764517 | 4083.474 | 1.385742 | 99.45792 | 5.666667 | 84.30605 | -6.735113 | 4443.929 | 5.525390625 | 99.62227
5.683333 | 84.56052 | 2.76719 | 4083.448 | 1.517578125 | 99.4573 | 5.683333 | 84.54918 | -6.741993 | 4443.831 | 5.66015625 | 99.62006
5.7 | 84.78709 | 2.769355 | 4083.428 | 1.775390625 | 99.4568 | 5.7 | 84.78942 | -6.749526 | 4443.734 | 5.6015625 | 99.6179
5.716667 | 85.01611 | 2.771823 | 4083.396 | 2.135742 | 99.45603 | 5.716667 | 85.02238 | -6.757061 | 4443.638 | 5.478515625 | 99.61574
5.733333 | 85.24837 | 2.774426 | 4083.358 | 2.44043 | 99.45511 | 5.733333 | 85.24666 | -6.765356 | 4443.55 | 5.150390625 | 99.61377
5.75 | 85.4776 | 2.776827 | 4083.312 | 2.62207 | 99.45398 | 5.75 | 85.47935 | -6.771668 | 4443.468 | 4.951171875 | 99.61192
5.766667 | 85.71084 | 2.779476 | 4083.263 | 2.745117 | 99.45279 | 5.766667 | 85.71347 | -6.775487 | 4443.389 | 4.857421875 | 99.61016
5.783333 | 85.95206 | 2.781965 | 4083.215 | 2.81543 | 99.45163 | 5.783333 | 85.95164 | -6.779222 | 4443.313 | 4.892578125 | 99.60846
5.8 | 86.19019 | 2.784817 | 4083.173 | 2.73046875 | 99.45059 | 5.8 | 86.18244 | -6.783744 | 4443.231 | 4.7578125 | 99.60661
5.816667 | 86.42014 | 2.788109 | 4083.129 | 2.607421875 | 99.44952 | 5.816667 | 86.41817 | -6.786264 | 4443.144 | 4.904296875 | 99.60467
5.833333 | 86.65202 | 2.79129 | 4083.072 | 2.583984375 | 99.44814 | 5.833333 | 86.65913 | -6.78897 | 4443.068 | 4.916015625 | 99.60296
5.85 | 86.88558 | 2.794723 | 4083.039 | 2.560546875 | 99.44732 | 5.85 | 86.89784 | -6.7916 | 4442.983 | 5.00390625 | 99.60106
5.866667 | 87.11653 | 2.798568 | 4083.003 | 2.422852 | 99.44645 | 5.866667 | 87.13409 | -6.794078 | 4442.904 | 4.9921875 | 99.59928
5.883333 | 87.34777 | 2.802353 | 4082.96 | 2.314453125 | 99.44541 | 5.883333 | 87.37248 | -6.795081 | 4442.818 | 5.126953125 | 99.59735
5.9 | 87.58768 | 2.805605 | 4082.917 | 2.323242 | 99.44436 | 5.9 | 87.60507 | -6.796308 | 4442.726 | 5.00390625 | 99.5953
5.916667 | 87.82308 | 2.808897 | 4082.883 | 2.305664 | 99.44352 | 5.916667 | 87.84705 | -6.797841 | 4442.644 | 4.857421875 | 99.59345
5.933333 | 88.06077 | 2.811512 | 4082.847 | 2.135742 | 99.44265 | 5.933333 | 88.0881 | -6.799359 | 4442.561 | 4.60546875 | 99.5916
5.95 | 88.29539 | 2.81374 | 4082.807 | 1.9453125 | 99.44168 | 5.95 | 88.32616 | -6.799187 | 4442.492 | 4.599609375 | 99.59005
5.966667 | 88.53487 | 2.815029 | 4082.772 | 1.69921875 | 99.44082 | 5.966667 | 88.56673 | -6.799239 | 4442.419 | 4.48828125 | 99.58841
5.983333 | 88.77461 | 2.816652 | 4082.746 | 1.365234375 | 99.44019 | 5.983333 | 88.81149 | -6.797699 | 4442.344 | 4.470703125 | 99.58672
6 | 89.01535 | 2.818967 | 4082.729 | 0.9931640625 | 99.43978 | 6 | 89.04662 | -6.795068 | 4442.263 | 4.40625 | 99.58491
6.016667 | 89.25877 | 2.822618 | 4082.717 | 0.8203125 | 99.4395 | 6.016667 | 89.2829 | -6.791199 | 4442.187 | 4.248046875 | 99.58321
6.033333 | 89.50517 | 2.826314 | 4082.712 | 0.6826171875 | 99.43937 | 6.033333 | 89.51736 | -6.787698 | 4442.122 | 3.83203125 | 99.58176
6.05 | 89.74959 | 2.830914 | 4082.699 | 0.767578125 | 99.43905 | 6.05 | 89.75322 | -6.781878 | 4442.06 | 3.474609375 | 99.58036
6.066667 | 89.98644 | 2.835155 | 4082.685 | 1.08984375 | 99.43872 | 6.066667 | 89.99033 | -6.775701 | 4442.009 | 3.099609375 | 99.57922
6.083333 | 90.22639 | 2.839665 | 4082.666 | 1.32421875 | 99.43826 | 6.083333 | 90.2337 | -6.769123 | 4441.96 | 2.87109375 | 99.57812
6.1 | 90.46631 | 2.843486 | 4082.638 | 1.5703125 | 99.43757 | 6.1 | 90.47587 | -6.76158 | 4441.919 | 2.6015625 | 99.5772
6.116667 | 90.70114 | 2.847851 | 4082.609 | 1.921875 | 99.43686 | 6.116667 | 90.72029 | -6.755325 | 4441.875 | 2.34375 | 99.57621
6.133333 | 90.93308 | 2.852238 | 4082.574 | 2.1328125 | 99.43602 | 6.133333 | 90.96718 | -6.751339 | 4441.835 | 2.162109375 | 99.57533
6.15 | 91.17362 | 2.856483 | 4082.541 | 2.15918 | 99.4352 | 6.15 | 91.20974 | -6.748979 | 4441.802 | 2.162109375 | 99.57458
6.166667 | 91.41255 | 2.861 | 4082.501 | 2.147461 | 99.43424 | 6.166667 | 91.45165 | -6.745129 | 4441.771 | 2.109375 | 99.57388
6.183333 | 91.64457 | 2.864758 | 4082.464 | 2.150390625 | 99.43333 | 6.183333 | 91.69603 | -6.741248 | 4441.738 | 2.1796875 | 99.57315
6.2 | 91.88481 | 2.868097 | 4082.427 | 1.977539 | 99.43243 | 6.2 | 91.9361 | -6.736846 | 4441.696 | 2.203125 | 99.5722
6.216667 | 92.12808 | 2.871145 | 4082.4 | 1.798828125 | 99.43178 | 6.216667 | 92.17414 | -6.731482 | 4441.657 | 2.23828125 | 99.57132
6.233333 | 92.37025 | 2.87452 | 4082.367 | 1.7109375 | 99.43097 | 6.233333 | 92.41196 | -6.724152 | 4441.617 | 2.208984375 | 99.57044
6.25 | 92.61095 | 2.877594 | 4082.339 | 1.678711 | 99.43028 | 6.25 | 92.6501 | -6.717956 | 4441.587 | 2.2734375 | 99.56977
6.266667 | 92.84822 | 2.881057 | 4082.317 | 1.6171875 | 99.42974 | 6.266667 | 92.88084 | -6.713953 | 4441.551 | 2.337890625 | 99.56896
6.283333 | 93.08186 | 2.885239 | 4082.285 | 1.520508 | 99.42898 | 6.283333 | 93.11817 | -6.708889 | 4441.507 | 2.5546875 | 99.56796
6.3 | 93.31654 | 2.889377 | 4082.259 | 1.374023 | 99.42834 | 6.3 | 93.35775 | -6.703784 | 4441.464 | 2.806640625 | 99.56701
6.316667 | 93.55018 | 2.893349 | 4082.235 | 1.12793 | 99.42774 | 6.316667 | 93.60258 | -6.699441 | 4441.413 | 3.0703125 | 99.56586
6.333333 | 93.78419 | 2.897292 | 4082.218 | 1.01953125 | 99.42733 | 6.333333 | 93.84215 | -6.693354 | 4441.363 | 3.2578125 | 99.56474
6.35 | 94.02894 | 2.901655 | 4082.211 | 0.90234375 | 99.42717 | 6.35 | 94.08321 | -6.686014 | 4441.307 | 3.50390625 | 99.56348
6.366667 | 94.27253 | 2.904962 | 4082.199 | 0.984375 | 99.42687 | 6.366667 | 94.32313 | -6.677961 | 4441.244 | 3.685546875 | 99.56206
6.383333 | 94.51295 | 2.908976 | 4082.182 | 1.189453125 | 99.42647 | 6.383333 | 94.56417 | -6.670023 | 4441.18 | 3.755859375 | 99.56063
6.4 | 94.75095 | 2.913418 | 4082.163 | 1.330078125 | 99.42599 | 6.4 | 94.80362 | -6.662069 | 4441.112 | 3.71484375 | 99.55911
6.416667 | 94.99369 | 2.917174 | 4082.131 | 1.385742 | 99.42522 | 6.416667 | 95.04441 | -6.654881 | 4441.053 | 3.609375 | 99.55778
6.433333 | 95.23347 | 2.920859 | 4082.109 | 1.397461 | 99.42467 | 6.433333 | 95.29623 | -6.648676 | 4440.991 | 3.404296875 | 99.5564
6.45 | 95.47174 | 2.925365 | 4082.088 | 1.385742 | 99.42418 | 6.45 | 95.54998 | -6.642329 | 4440.939 | 3.181640625 | 99.55523
6.466667 | 95.70641 | 2.929785 | 4082.066 | 1.3125 | 99.42365 | 6.466667 | 95.79985 | -6.636093 | 4440.888 | 3.046875 | 99.55409
6.483333 | 95.94852 | 2.934179 | 4082.042 | 1.412109375 | 99.42306 | 6.483333 | 96.04282 | -6.629933 | 4440.838 | 2.818359375 | 99.55298
6.5 | 96.18752 | 2.939561 | 4082.02 | 1.3125 | 99.42252 | 6.5 | 96.28242 | -6.624654 | 4440.795 | 2.677734375 | 99.55201
6.516667 | 96.42665 | 2.944668 | 4081.992 | 1.239258 | 99.42183 | 6.516667 | 96.5162 | -6.619576 | 4440.747 | 2.51953125 | 99.55094
6.533333 | 96.66978 | 2.949157 | 4081.971 | 1.25390625 | 99.42132 | 6.533333 | 96.75078 | -6.616005 | 4440.713 | 2.490234375 | 99.55017
6.55 | 96.92018 | 2.95337 | 4081.957 | 1.374023 | 99.42099 | 6.55 | 96.99342 | -6.612441 | 4440.671 | 2.361328125 | 99.54922
6.566667 | 97.1655 | 2.957702 | 4081.939 | 1.32421875 | 99.42054 | 6.566667 | 97.23655 | -6.608189 | 4440.63 | 2.2734375 | 99.54831
6.583333 | 97.41316 | 2.96139 | 4081.909 | 1.4765625 | 99.41982 | 6.583333 | 97.47748 | -6.604959 | 4440.592 | 2.09765625 | 99.54745
6.6 | 97.66113 | 2.965086 | 4081.88 | 1.44140625 | 99.4191 | 6.6 | 97.71396 | -6.601027 | 4440.558 | 1.939453125 | 99.5467
6.616667 | 97.9051 | 2.969341 | 4081.857 | 1.23046875 | 99.41855 | 6.616667 | 97.95091 | -6.595448 | 4440.529 | 1.78125 | 99.54604
6.633333 | 98.14462 | 2.974415 | 4081.831 | 0.8583984375 | 99.41791 | 6.633333 | 98.18553 | -6.588702 | 4440.507 | 1.798828125 | 99.54554
6.65 | 98.3842 | 2.978985 | 4081.821 | 0.62109375 | 99.41766 | 6.65 | 98.42931 | -6.582604 | 4440.481 | 1.904296875 | 99.54496
6.666667 | 98.62472 | 2.983991 | 4081.821 | 0.3427734375 | 99.41767 | 6.666667 | 98.67487 | -6.576205 | 4440.44 | 2.091796875 | 99.54406
6.683333 | 98.86561 | 2.989386 | 4081.812 | 0.2138671875 | 99.41746 | 6.683333 | 98.92371 | -6.570927 | 4440.404 | 2.25 | 99.54323
6.7 | 99.10907 | 2.994728 | 4081.814 | 0.2900390625 | 99.4175 | 6.7 | 99.16904 | -6.566268 | 4440.361 | 2.408203125 | 99.54227
6.716667 | 99.35281 | 2.999288 | 4081.811 | 0.451171875 | 99.41743 | 6.716667 | 99.41109 | -6.562523 | 4440.319 | 2.4375 | 99.54134
6.733333 | 99.60272 | 3.004817 | 4081.808 | 0.4658203125 | 99.41734 | 6.733333 | 99.64877 | -6.558044 | 4440.286 | 2.51953125 | 99.54061
6.75 | 99.84029 | 3.010705 | 4081.792 | 0.5390625 | 99.41697 | 6.75 | 99.88856 | -6.551248 | 4440.241 | 2.58984375 | 99.53959
6.766667 | 100.0709 | 3.016392 | 4081.784 | 0.7177734375 | 99.41676 | 6.766667 | 100.1321 | -6.543379 | 4440.197 | 2.63671875 | 99.53859
6.783333 | 100.3046 | 3.022161 | 4081.773 | 0.662109375 | 99.4165 | 6.783333 | 100.3778 | -6.534752 | 4440.148 | 2.548828125 | 99.5375
6.8 | 100.5433 | 3.027741 | 4081.759 | 0.5244140625 | 99.41617 | 6.8 | 100.625 | -6.526311 | 4440.104 | 2.583984375 | 99.53652
6.816667 | 100.7788 | 3.032826 | 4081.751 | 0.498046875 | 99.41596 | 6.816667 | 100.8734 | -6.517857 | 4440.068 | 2.654296875 | 99.53571
6.833333 | 101.0256 | 3.037806 | 4081.743 | 0.5126953125 | 99.41578 | 6.833333 | 101.1196 | -6.510864 | 4440.028 | 2.806640625 | 99.53482
6.85 | 101.2758 | 3.042803 | 4081.737 | 0.4306640625 | 99.41561 | 6.85 | 101.3568 | -6.504261 | 4439.975 | 2.8828125 | 99.53362
6.866667 | 101.5186 | 3.04826 | 4081.73 | 0.50390625 | 99.41546 | 6.866667 | 101.6014 | -6.497971 | 4439.919 | 3.05859375 | 99.53238
6.883333 | 101.7612 | 3.054913 | 4081.724 | 0.5185546875 | 99.41531 | 6.883333 | 101.8431 | -6.492682 | 4439.873 | 2.9296875 | 99.53134
6.9 | 102.0065 | 3.061585 | 4081.708 | 0.71484375 | 99.41492 | 6.9 | 102.0761 | -6.487504 | 4439.819 | 2.7421875 | 99.53012
6.916667 | 102.2441 | 3.068097 | 4081.698 | 0.9521484375 | 99.41467 | 6.916667 | 102.3121 | -6.482074 | 4439.776 | 2.373046875 | 99.52917
6.933333 | 102.4823 | 3.074658 | 4081.686 | 1.30957 | 99.41439 | 6.933333 | 102.5598 | -6.476016 | 4439.739 | 2.35546875 | 99.52833
6.95 | 102.7247 | 3.080831 | 4081.662 | 1.365234375 | 99.41379 | 6.95 | 102.8031 | -6.470582 | 4439.708 | 2.232421875 | 99.52764
6.966667 | 102.9665 | 3.086667 | 4081.626 | 1.5703125 | 99.41292 | 6.966667 | 103.0429 | -6.464071 | 4439.669 | 2.455078125 | 99.52676
6.983333 | 103.2041 | 3.091966 | 4081.594 | 1.643555 | 99.41214 | 6.983333 | 103.287 | -6.457867 | 4439.63 | 2.56640625 | 99.52588
7 | 103.4459 | 3.097128 | 4081.575 | 1.658203125 | 99.41168 | 7 | 103.5366 | -6.45144 | 4439.579 | 2.6953125 | 99.52476
7.016667 | 103.6889 | 3.102032 | 4081.553 | 1.450195 | 99.41115 | 7.016667 | 103.7957 | -6.444566 | 4439.532 | 2.61328125 | 99.52368
7.033333 | 103.9347 | 3.107166 | 4081.524 | 1.51171875 | 99.41043 | 7.033333 | 104.0471 | -6.436925 | 4439.494 | 2.625 | 99.52283
7.05 | 104.1821 | 3.111673 | 4081.499 | 1.549805 | 99.40983 | 7.05 | 104.2984 | -6.430124 | 4439.448 | 2.408203125 | 99.52181
7.066667 | 104.4327 | 3.116785 | 4081.474 | 1.491211 | 99.40923 | 7.066667 | 104.5468 | -6.423355 | 4439.407 | 2.28515625 | 99.52088
7.083333 | 104.6891 | 3.123005 | 4081.452 | 1.458984375 | 99.40868 | 7.083333 | 104.7873 | -6.415526 | 4439.373 | 2.203125 | 99.52013
7.1 | 104.9482 | 3.129408 | 4081.424 | 1.4296875 | 99.408 | 7.1 | 105.0161 | -6.407437 | 4439.341 | 2.326171875 | 99.5194
7.116667 | 105.2017 | 3.136069 | 4081.397 | 1.438477 | 99.40734 | 7.116667 | 105.2509 | -6.400824 | 4439.305 | 2.4140625 | 99.51861
7.133333 | 105.4501 | 3.14292 | 4081.376 | 1.51171875 | 99.40684 | 7.133333 | 105.4934 | -6.393388 | 4439.259 | 2.607421875 | 99.51757
7.15 | 105.697 | 3.149622 | 4081.353 | 1.576171875 | 99.40628 | 7.15 | 105.7337 | -6.385735 | 4439.212 | 2.6953125 | 99.51653
7.166667 | 105.9389 | 3.155101 | 4081.328 | 1.388671875 | 99.40566 | 7.166667 | 105.9807 | -6.381005 | 4439.161 | 2.82421875 | 99.51539
7.183333 | 106.1741 | 3.160786 | 4081.293 | 1.201171875 | 99.40482 | 7.183333 | 106.2307 | -6.377271 | 4439.116 | 2.689453125 | 99.51437
7.2 | 106.4189 | 3.166457 | 4081.276 | 1.025390625 | 99.4044 | 7.2 | 106.4773 | -6.372911 | 4439.073 | 2.583984375 | 99.5134
7.216667 | 106.6633 | 3.172591 | 4081.272 | 0.7412109375 | 99.40431 | 7.216667 | 106.7172 | -6.367074 | 4439.033 | 2.279296875 | 99.5125
7.233333 | 106.9108 | 3.17889 | 4081.264 | 0.662109375 | 99.40411 | 7.233333 | 106.9651 | -6.361184 | 4438.997 | 2.103515625 | 99.5117
7.25 | 107.164 | 3.185285 | 4081.253 | 0.7470703125 | 99.40383 | 7.25 | 107.2188 | -6.353498 | 4438.959 | 1.9453125 | 99.51086
7.266667 | 107.4199 | 3.191908 | 4081.239 | 1.063477 | 99.40349 | 7.266667 | 107.4716 | -6.346393 | 4438.933 | 1.892578125 | 99.51028
7.283333 | 107.6702 | 3.198575 | 4081.218 | 1.291992 | 99.40299 | 7.283333 | 107.7305 | -6.339454 | 4438.902 | 1.96875 | 99.50957
7.3 | 107.9259 | 3.204841 | 4081.195 | 1.6171875 | 99.40242 | 7.3 | 107.9868 | -6.334259 | 4438.875 | 2.138671875 | 99.50896
7.316667 | 108.1749 | 3.211197 | 4081.161 | 1.869140625 | 99.4016 | 7.316667 | 108.2467 | -6.327592 | 4438.831 | 2.21484375 | 99.50799
7.333333 | 108.4157 | 3.217545 | 4081.131 | 2.173828125 | 99.40086 | 7.333333 | 108.4936 | -6.32158 | 4438.787 | 2.2265625 | 99.507
7.35 | 108.6585 | 3.223885 | 4081.096 | 2.349609375 | 99.40001 | 7.35 | 108.738 | -6.315564 | 4438.751 | 2.103515625 | 99.50619
7.366667 | 108.9035 | 3.229738 | 4081.048 | 2.4375 | 99.39884 | 7.366667 | 108.9792 | -6.309137 | 4438.718 | 1.787109375 | 99.50545
7.383333 | 109.1474 | 3.235523 | 4081.006 | 2.40234375 | 99.39782 | 7.383333 | 109.2139 | -6.300564 | 4438.693 | 1.5703125 | 99.50488
7.4 | 109.3941 | 3.241286 | 4080.963 | 2.258789 | 99.39678 | 7.4 | 109.4483 | -6.293519 | 4438.668 | 1.4296875 | 99.50432
7.416667 | 109.6427 | 3.248041 | 4080.927 | 2.109375 | 99.39591 | 7.416667 | 109.6919 | -6.286086 | 4438.652 | 1.271484375 | 99.50396
7.433333 | 109.8927 | 3.254384 | 4080.896 | 2.047852 | 99.39514 | 7.433333 | 109.9347 | -6.278268 | 4438.632 | 1.4296875 | 99.50352
7.45 | 110.1411 | 3.260873 | 4080.869 | 1.977539 | 99.39449 | 7.45 | 110.1773 | -6.270036 | 4438.605 | 1.587890625 | 99.50292
7.466667 | 110.385 | 3.26757 | 4080.834 | 1.983398 | 99.39363 | 7.466667 | 110.43 | -6.263239 | 4438.578 | 1.7578125 | 99.50232
7.483333 | 110.6345 | 3.273889 | 4080.796 | 2.036133 | 99.39271 | 7.483333 | 110.6772 | -6.257611 | 4438.543 | 1.88671875 | 99.50153
7.5 | 110.884 | 3.279409 | 4080.763 | 1.96582 | 99.3919 | 7.5 | 110.9253 | -6.252614 | 4438.515 | 2.109375 | 99.50088
7.516667 | 111.1239 | 3.28493 | 4080.731 | 1.833984375 | 99.39113 | 7.516667 | 111.1778 | -6.245776 | 4438.472 | 2.162109375 | 99.49993
7.533333 | 111.3627 | 3.290599 | 4080.7 | 1.79296875 | 99.39036 | 7.533333 | 111.4255 | -6.238199 | 4438.442 | 2.07421875 | 99.49926
7.55 | 111.6004 | 3.296227 | 4080.675 | 1.669921875 | 99.38976 | 7.55 | 111.6666 | -6.230561 | 4438.4 | 1.9453125 | 99.49831
7.566667 | 111.8347 | 3.302409 | 4080.645 | 1.438477 | 99.38904 | 7.566667 | 111.9151 | -6.22176 | 4438.362 | 1.93359375 | 99.49747
7.583333 | 112.0732 | 3.308841 | 4080.619 | 1.391602 | 99.3884 | 7.583333 | 112.1641 | -6.213748 | 4438.338 | 1.869140625 | 99.49693
7.6 | 112.3247 | 3.3151 | 4080.6 | 1.11328125 | 99.38793 | 7.6 | 112.4125 | -6.207722 | 4438.313 | 1.833984375 | 99.49637
7.616667 | 112.5733 | 3.321156 | 4080.583 | 0.7529296875 | 99.38752 | 7.616667 | 112.6553 | -6.202599 | 4438.28 | 1.98046875 | 99.49563
7.633333 | 112.8285 | 3.327732 | 4080.57 | 0.5419921875 | 99.38719 | 7.633333 | 112.9036 | -6.197083 | 4438.249 | 2.162109375 | 99.49493
7.65 | 113.0836 | 3.334192 | 4080.57 | 0.416015625 | 99.38719 | 7.65 | 113.1515 | -6.191368 | 4438.21 | 2.162109375 | 99.49405
7.666667 | 113.3335 | 3.340801 | 4080.566 | 0.310546875 | 99.38711 | 7.666667 | 113.3974 | -6.184181 | 4438.171 | 2.203125 | 99.49319
7.683333 | 113.5779 | 3.348452 | 4080.563 | 0.4130859375 | 99.38702 | 7.683333 | 113.6427 | -6.175737 | 4438.132 | 2.07421875 | 99.4923
7.7 | 113.8312 | 3.355388 | 4080.553 | 0.5302734375 | 99.3868 | 7.7 | 113.9007 | -6.166671 | 4438.099 | 1.88671875 | 99.49157
7.716667 | 114.0807 | 3.361544 | 4080.538 | 0.7412109375 | 99.38642 | 7.716667 | 114.1577 | -6.160037 | 4438.069 | 1.6875 | 99.49089
7.733333 | 114.3311 | 3.368285 | 4080.529 | 0.890625 | 99.38621 | 7.733333 | 114.4056 | -6.153458 | 4438.044 | 1.65234375 | 99.49033
7.75 | 114.587 | 3.375061 | 4080.515 | 0.9375 | 99.38586 | 7.75 | 114.6504 | -6.146409 | 4438.018 | 1.529296875 | 99.48976
7.766667 | 114.8385 | 3.380705 | 4080.496 | 1.040039 | 99.3854 | 7.766667 | 114.8954 | -6.140043 | 4437.989 | 1.564453125 | 99.48911
7.783333 | 115.0864 | 3.386835 | 4080.475 | 1.11328125 | 99.38488 | 7.783333 | 115.1361 | -6.133001 | 4437.967 | 1.7109375 | 99.4886
7.8 | 115.3364 | 3.393287 | 4080.456 | 1.04296875 | 99.38442 | 7.8 | 115.3721 | -6.124755 | 4437.94 | 1.88671875 | 99.488
7.816667 | 115.5822 | 3.399622 | 4080.443 | 1.02832 | 99.38411 | 7.816667 | 115.6224 | -6.116452 | 4437.907 | 1.9453125 | 99.48727
7.833333 | 115.822 | 3.405976 | 4080.423 | 0.9345703125 | 99.38361 | 7.833333 | 115.8762 | -6.109488 | 4437.877 | 2.0859375 | 99.48659
7.85 | 116.064 | 3.412679 | 4080.409 | 1.025390625 | 99.38328 | 7.85 | 116.1311 | -6.102271 | 4437.838 | 2.19140625 | 99.48571
7.866667 | 116.308 | 3.419939 | 4080.392 | 1.245117 | 99.38287 | 7.866667 | 116.3788 | -6.09684 | 4437.799 | 2.185546875 | 99.48484
7.883333 | 116.5594 | 3.427641 | 4080.378 | 1.543945 | 99.38251 | 7.883333 | 116.6303 | -6.092031 | 4437.763 | 2.109375 | 99.48403
7.9 | 116.8183 | 3.43472 | 4080.345 | 1.74609375 | 99.38171 | 7.9 | 116.8786 | -6.086031 | 4437.728 | 2.044921875 | 99.48325
7.916667 | 117.0749 | 3.441312 | 4080.308 | 1.913086 | 99.38081 | 7.916667 | 117.1257 | -6.078281 | 4437.689 | 2.00390625 | 99.48238
7.933333 | 117.3303 | 3.447695 | 4080.272 | 1.836914 | 99.37995 | 7.933333 | 117.3639 | -6.070029 | 4437.663 | 1.98046875 | 99.48179
7.95 | 117.5834 | 3.453097 | 4080.242 | 1.754883 | 99.37921 | 7.95 | 117.6107 | -6.061441 | 4437.63 | 2.091796875 | 99.48105
7.966667 | 117.833 | 3.458981 | 4080.221 | 1.508789 | 99.3787 | 7.966667 | 117.8637 | -6.052967 | 4437.594 | 2.203125 | 99.48024
7.983333 | 118.083 | 3.465821 | 4080.193 | 1.485352 | 99.37801 | 7.983333 | 118.1051 | -6.046313 | 4437.554 | 2.291015625 | 99.47935
8 | 118.3326 | 3.472592 | 4080.17 | 1.482421875 | 99.37746 | 8 | 118.3516 | -6.041422 | 4437.509 | 2.40234375 | 99.47835
8.016667 | 118.5789 | 3.479492 | 4080.146 | 1.482421875 | 99.37687 | 8.016667 | 118.6057 | -6.036606 | 4437.476 | 2.4140625 | 99.47761
8.033333 | 118.8298 | 3.487587 | 4080.119 | 1.60546875 | 99.37622 | 8.033333 | 118.8641 | -6.030011 | 4437.433 | 2.23828125 | 99.47664
8.05 | 119.0786 | 3.495293 | 4080.097 | 1.655273 | 99.37567 | 8.05 | 119.1103 | -6.022247 | 4437.394 | 2.19140625 | 99.47576
8.066667 | 119.3248 | 3.502338 | 4080.063 | 1.602539 | 99.37484 | 8.066667 | 119.3641 | -6.013813 | 4437.365 | 2.26171875 | 99.47512
8.083333 | 119.5765 | 3.509604 | 4080.038 | 1.602539 | 99.37424 | 8.083333 | 119.6108 | -6.004195 | 4437.328 | 2.244140625 | 99.4743
8.1 | 119.8343 | 3.517476 | 4080.008 | 1.479492 | 99.37351 | 8.1 | 119.863 | -5.993971 | 4437.291 | 2.14453125 | 99.47345
8.116667 | 120.0879 | 3.524861 | 4079.982 | 1.040039 | 99.37288 | 8.116667 | 120.1042 | -5.98716 | 4437.248 | 2.26171875 | 99.47249
8.133333 | 120.3414 | 3.532635 | 4079.968 | 0.650390625 | 99.37253 | 8.133333 | 120.3494 | -5.980784 | 4437.21 | 2.232421875 | 99.47165
8.15 | 120.5915 | 3.540161 | 4079.96 | 0.4833984375 | 99.37235 | 8.15 | 120.5947 | -5.973442 | 4437.181 | 2.197265625 | 99.47098
8.166667 | 120.8329 | 3.548126 | 4079.967 | 0.3134765625 | 99.37251 | 8.166667 | 120.8467 | -5.965612 | 4437.141 | 2.384765625 | 99.47009
8.183333 | 121.0805 | 3.556016 | 4079.963 | 0.357421875 | 99.37242 | 8.183333 | 121.0991 | -5.959006 | 4437.104 | 2.666015625 | 99.46927
8.2 | 121.3332 | 3.563984 | 4079.956 | 0.64453125 | 99.37226 | 8.2 | 121.3526 | -5.95067 | 4437.055 | 2.642578125 | 99.46815
8.216667 | 121.5832 | 3.571666 | 4079.938 | 0.8671875 | 99.37181 | 8.216667 | 121.606 | -5.941568 | 4437 | 2.677734375 | 99.46694
8.233333 | 121.8367 | 3.57972 | 4079.919 | 0.814453125 | 99.37135 | 8.233333 | 121.8635 | -5.933431 | 4436.959 | 2.630859375 | 99.46601
8.25 | 122.0953 | 3.587888 | 4079.896 | 0.7880859375 | 99.37078 | 8.25 | 122.1214 | -5.926248 | 4436.916 | 2.396484375 | 99.46506
8.266667 | 122.3497 | 3.594438 | 4079.89 | 0.609375 | 99.37065 | 8.266667 | 122.3737 | -5.918366 | 4436.884 | 2.255859375 | 99.46432
8.283333 | 122.6 | 3.601555 | 4079.884 | 0.2314453125 | 99.3705 | 8.283333 | 122.6258 | -5.909968 | 4436.846 | 2.203125 | 99.46348
8.3 | 122.8537 | 3.608538 | 4079.877 | 0.1640625 | 99.37032 | 8.3 | 122.8703 | -5.902905 | 4436.808 | 2.279296875 | 99.46263
8.316667 | 123.1045 | 3.615786 | 4079.887 | 0.310546875 | 99.37056 | 8.316667 | 123.11 | -5.89548 | 4436.768 | 2.220703125 | 99.46173
8.333333 | 123.3571 | 3.622293 | 4079.883 | 0.3193359375 | 99.37048 | 8.333333 | 123.3554 | -5.886704 | 4436.728 | 1.9921875 | 99.46083
8.35 | 123.6105 | 3.629521 | 4079.877 | 0.5361328125 | 99.37031 | 8.35 | 123.601 | -5.878204 | 4436.696 | 1.72265625 | 99.46011
8.366667 | 123.8601 | 3.637506 | 4079.862 | 0.9404296875 | 99.36997 | 8.366667 | 123.8406 | -5.871547 | 4436.673 | 1.529296875 | 99.4596
8.383333 | 124.1084 | 3.646169 | 4079.85 | 1.415039 | 99.36965 | 8.383333 | 124.108 | -5.863706 | 4436.654 | 1.341796875 | 99.45917
8.4 | 124.3612 | 3.654029 | 4079.823 | 1.541015625 | 99.369 | 8.4 | 124.3739 | -5.85499 | 4436.636 | 1.388671875 | 99.45876
8.416667 | 124.6135 | 3.662635 | 4079.787 | 1.807617 | 99.36813 | 8.416667 | 124.6254 | -5.848376 | 4436.614 | 1.3359375 | 99.45828
8.433333 | 124.8657 | 3.67121 | 4079.75 | 1.842773 | 99.36723 | 8.433333 | 124.8726 | -5.841607 | 4436.58 | 1.376953125 | 99.45752
8.45 | 125.1205 | 3.678898 | 4079.717 | 1.854492 | 99.36644 | 8.45 | 125.1319 | -5.833331 | 4436.557 | 1.552734375 | 99.45699
8.466667 | 125.3739 | 3.686756 | 4079.691 | 1.608398 | 99.3658 | 8.466667 | 125.3847 | -5.825423 | 4436.54 | 1.470703125 | 99.45663
8.483333 | 125.621 | 3.69522 | 4079.666 | 1.631836 | 99.36519 | 8.483333 | 125.6359 | -5.816825 | 4436.519 | 1.34765625 | 99.45615
8.5 | 125.8681 | 3.704063 | 4079.648 | 1.734375 | 99.36474 | 8.5 | 125.8886 | -5.807489 | 4436.486 | 1.55859375 | 99.45541
8.516667 | 126.1168 | 3.71344 | 4079.613 | 2.024414 | 99.3639 | 8.516667 | 126.143 | -5.799095 | 4436.461 | 1.6875 | 99.45486
8.533333 | 126.3697 | 3.722963 | 4079.581 | 2.311523 | 99.36312 | 8.533333 | 126.3972 | -5.790267 | 4436.44 | 1.79296875 | 99.45438
8.55 | 126.6264 | 3.731475 | 4079.537 | 2.428711 | 99.36204 | 8.55 | 126.6455 | -5.780317 | 4436.406 | 1.921875 | 99.45362
8.566667 | 126.8825 | 3.739737 | 4079.491 | 2.323242 | 99.36093 | 8.566667 | 126.8963 | -5.772505 | 4436.37 | 2.00390625 | 99.4528
8.583333 | 127.141 | 3.7472 | 4079.443 | 2.217773 | 99.35976 | 8.583333 | 127.149 | -5.764627 | 4436.333 | 2.091796875 | 99.45198
8.6 | 127.4003 | 3.754079 | 4079.414 | 2.00390625 | 99.35906 | 8.6 | 127.3961 | -5.755589 | 4436.302 | 2.203125 | 99.45128
8.616667 | 127.6521 | 3.761121 | 4079.391 | 1.801758 | 99.35847 | 8.616667 | 127.6382 | -5.747417 | 4436.267 | 2.208984375 | 99.4505
8.633333 | 127.9031 | 3.768082 | 4079.36 | 1.798828125 | 99.35772 | 8.633333 | 127.8794 | -5.73949 | 4436.223 | 2.232421875 | 99.44951
8.65 | 128.1579 | 3.774949 | 4079.331 | 1.895508 | 99.35702 | 8.65 | 128.1272 | -5.730564 | 4436.183 | 2.15625 | 99.44863
8.666667 | 128.4126 | 3.78259 | 4079.293 | 1.954102 | 99.3561 | 8.666667 | 128.3791 | -5.721066 | 4436.146 | 2.1796875 | 99.4478
8.683333 | 128.6631 | 3.790526 | 4079.265 | 2.033203125 | 99.35542 | 8.683333 | 128.6337 | -5.711078 | 4436.114 | 2.021484375 | 99.44707
8.7 | 128.9176 | 3.799342 | 4079.23 | 2.030273 | 99.35457 | 8.7 | 128.891 | -5.699813 | 4436.085 | 1.857421875 | 99.44642
8.716667 | 129.1684 | 3.808822 | 4079.19 | 2.018555 | 99.35359 | 8.716667 | 129.1518 | -5.688176 | 4436.053 | 1.787109375 | 99.4457
8.733333 | 129.4195 | 3.818542 | 4079.162 | 1.930664 | 99.3529 | 8.733333 | 129.4038 | -5.676487 | 4436.02 | 1.833984375 | 99.44497
8.75 | 129.6683 | 3.828078 | 4079.125 | 1.658203125 | 99.352 | 8.75 | 129.6505 | -5.665292 | 4435.999 | 1.6171875 | 99.44449
8.766667 | 129.9216 | 3.837496 | 4079.097 | 1.541015625 | 99.35133 | 8.766667 | 129.9001 | -5.655517 | 4435.966 | 1.587890625 | 99.44375
8.783333 | 130.1744 | 3.846243 | 4079.077 | 1.356445 | 99.35083 | 8.783333 | 130.1508 | -5.646512 | 4435.94 | 1.55859375 | 99.44318
8.8 | 130.4311 | 3.855342 | 4079.059 | 1.236328125 | 99.35039 | 8.8 | 130.4016 | -5.638548 | 4435.918 | 1.5 | 99.44268
8.816667 | 130.6888 | 3.864164 | 4079.039 | 1.3359375 | 99.34992 | 8.816667 | 130.658 | -5.631063 | 4435.894 | 1.4296875 | 99.44215
8.833333 | 130.9494 | 3.872809 | 4079.015 | 1.546875 | 99.34933 | 8.833333 | 130.9183 | -5.623043 | 4435.869 | 1.494140625 | 99.44157
8.85 | 131.205 | 3.881181 | 4078.988 | 1.6640625 | 99.34867 | 8.85 | 131.1806 | -5.614413 | 4435.844 | 1.453125 | 99.44101
8.866667 | 131.4564 | 3.889546 | 4078.96 | 1.822265625 | 99.34798 | 8.866667 | 131.4377 | -5.606676 | 4435.82 | 1.552734375 | 99.44048
8.883333 | 131.7093 | 3.897517 | 4078.924 | 1.77832 | 99.34712 | 8.883333 | 131.6936 | -5.597865 | 4435.794 | 1.669921875 | 99.4399
8.9 | 131.9601 | 3.905995 | 4078.893 | 1.5234375 | 99.34637 | 8.9 | 131.9473 | -5.589555 | 4435.768 | 1.69921875 | 99.43931
8.916667 | 132.2126 | 3.915121 | 4078.869 | 1.327148 | 99.34577 | 8.916667 | 132.2018 | -5.581598 | 4435.733 | 1.546875 | 99.43853
8.933333 | 132.4666 | 3.925014 | 4078.851 | 1.0078125 | 99.34534 | 8.933333 | 132.4492 | -5.574279 | 4435.708 | 1.541015625 | 99.43797
8.95 | 132.724 | 3.934902 | 4078.844 | 0.87890625 | 99.34517 | 8.95 | 132.6986 | -5.565679 | 4435.684 | 1.435546875 | 99.43744
8.966667 | 132.9799 | 3.944132 | 4078.829 | 0.80859375 | 99.3448 | 8.966667 | 132.95 | -5.556906 | 4435.669 | 1.4296875 | 99.43709
8.983333 | 133.2312 | 3.953366 | 4078.814 | 1.025390625 | 99.34443 | 8.983333 | 133.2035 | -5.547236 | 4435.641 | 1.44140625 | 99.43647
9 | 133.4853 | 3.962331 | 4078.798 | 1.259765625 | 99.34403 | 9 | 133.4538 | -5.536572 | 4435.611 | 1.576171875 | 99.43579
9.016667 | 133.7439 | 3.970337 | 4078.779 | 1.51171875 | 99.34358 | 9.016667 | 133.7121 | -5.525216 | 4435.586 | 1.623046875 | 99.43523
9.033333 | 134.0004 | 3.978524 | 4078.746 | 1.625977 | 99.34277 | 9.033333 | 133.9666 | -5.514552 | 4435.558 | 1.658203125 | 99.43461
9.05 | 134.2572 | 3.987334 | 4078.715 | 1.725586 | 99.34201 | 9.05 | 134.2171 | -5.503701 | 4435.534 | 1.5703125 | 99.43407
9.066667 | 134.516 | 3.996795 | 4078.683 | 1.614258 | 99.34124 | 9.066667 | 134.4673 | -5.493498 | 4435.506 | 1.5703125 | 99.43343
9.083333 | 134.7671 | 4.00628 | 4078.659 | 1.374023 | 99.34066 | 9.083333 | 134.7237 | -5.484682 | 4435.478 | 1.62890625 | 99.43282
9.1 | 135.0218 | 4.016989 | 4078.637 | 1.168945 | 99.34012 | 9.1 | 134.9774 | -5.47637 | 4435.452 | 1.67578125 | 99.43223
9.116667 | 135.2738 | 4.027526 | 4078.622 | 1.01953125 | 99.33975 | 9.116667 | 135.2382 | -5.466863 | 4435.424 | 1.72265625 | 99.43161
9.133333 | 135.5234 | 4.037651 | 4078.607 | 1.081055 | 99.3394 | 9.133333 | 135.5031 | -5.457743 | 4435.397 | 1.669921875 | 99.431
9.15 | 135.7778 | 4.04678 | 4078.596 | 1.294921875 | 99.33911 | 9.15 | 135.7595 | -5.447921 | 4435.36 | 1.634765625 | 99.43017
9.166667 | 136.0369 | 4.055728 | 4078.576 | 1.59668 | 99.33864 | 9.166667 | 136.0163 | -5.437781 | 4435.341 | 1.67578125 | 99.42975
9.183333 | 136.2879 | 4.064758 | 4078.539 | 1.96582 | 99.33774 | 9.183333 | 136.2832 | -5.426646 | 4435.317 | 1.705078125 | 99.4292
9.2 | 136.5433 | 4.07462 | 4078.497 | 2.206055 | 99.33672 | 9.2 | 136.5444 | -5.4165 | 4435.287 | 1.693359375 | 99.42854
9.216667 | 136.7966 | 4.085124 | 4078.457 | 2.291015625 | 99.33574 | 9.216667 | 136.7985 | -5.40654 | 4435.253 | 1.81640625 | 99.42777
9.233333 | 137.0523 | 4.095523 | 4078.421 | 2.185546875 | 99.33485 | 9.233333 | 137.0591 | -5.39696 | 4435.223 | 1.880859375 | 99.4271
9.25 | 137.3115 | 4.105382 | 4078.382 | 1.962890625 | 99.33391 | 9.25 | 137.3167 | -5.386863 | 4435.196 | 1.7578125 | 99.42649
9.266667 | 137.5694 | 4.114471 | 4078.351 | 1.60546875 | 99.33316 | 9.266667 | 137.5605 | -5.375963 | 4435.163 | 1.716796875 | 99.42576
9.283333 | 137.8244 | 4.123085 | 4078.326 | 1.344727 | 99.33254 | 9.283333 | 137.8081 | -5.364477 | 4435.135 | 1.65234375 | 99.42511
9.3 | 138.0885 | 4.131351 | 4078.308 | 1.12207 | 99.3321 | 9.3 | 138.0569 | -5.354212 | 4435.106 | 1.658203125 | 99.42447
9.316667 | 138.3486 | 4.140445 | 4078.296 | 1.166015625 | 99.3318 | 9.316667 | 138.3039 | -5.344589 | 4435.083 | 1.646484375 | 99.42397
9.333333 | 138.6015 | 4.149984 | 4078.284 | 1.327148 | 99.33152 | 9.333333 | 138.5544 | -5.335113 | 4435.052 | 1.716796875 | 99.42326
9.35 | 138.8588 | 4.15939 | 4078.258 | 1.50293 | 99.33088 | 9.35 | 138.8083 | -5.326583 | 4435.027 | 1.693359375 | 99.4227
9.366667 | 139.1188 | 4.168679 | 4078.225 | 1.561523 | 99.33008 | 9.366667 | 139.0664 | -5.31861 | 4434.995 | 1.740234375 | 99.42198
9.383333 | 139.3805 | 4.177787 | 4078.193 | 1.41796875 | 99.3293 | 9.383333 | 139.3277 | -5.308975 | 4434.962 | 1.79296875 | 99.42125
9.4 | 139.6408 | 4.186469 | 4078.169 | 1.060546875 | 99.32873 | 9.4 | 139.5877 | -5.298217 | 4434.937 | 1.86328125 | 99.42068
9.416667 | 139.8967 | 4.194788 | 4078.155 | 0.802734375 | 99.32839 | 9.416667 | 139.8398 | -5.286711 | 4434.904 | 1.8046875 | 99.41995
9.433333 | 140.1517 | 4.203226 | 4078.152 | 0.4248046875 | 99.32831 | 9.433333 | 140.095 | -5.275494 | 4434.871 | 1.81640625 | 99.4192
9.45 | 140.4065 | 4.21133 | 4078.145 | 0.3193359375 | 99.32814 | 9.45 | 140.3478 | -5.263099 | 4434.841 | 1.828125 | 99.41853
9.466667 | 140.6536 | 4.219863 | 4078.14 | 0.5244140625 | 99.32801 | 9.466667 | 140.5977 | -5.252116 | 4434.815 | 1.640625 | 99.41795
9.483333 | 140.9057 | 4.227929 | 4078.137 | 0.8349609375 | 99.32795 | 9.483333 | 140.8477 | -5.241671 | 4434.787 | 1.470703125 | 99.41732
9.5 | 141.1672 | 4.236333 | 4078.124 | 1.107421875 | 99.32763 | 9.5 | 141.1073 | -5.23233 | 4434.761 | 1.40625 | 99.41673
9.516667 | 141.4282 | 4.245287 | 4078.098 | 1.58203125 | 99.32699 | 9.516667 | 141.3651 | -5.223213 | 4434.746 | 1.23046875 | 99.4164
9.533333 | 141.6872 | 4.255553 | 4078.07 | 1.822265625 | 99.3263 | 9.533333 | 141.619 | -5.214596 | 4434.723 | 1.119140625 | 99.41589
9.55 | 141.9433 | 4.265373 | 4078.03 | 1.828125 | 99.32533 | 9.55 | 141.8773 | -5.204075 | 4434.705 | 0.955078125 | 99.41548
9.566667 | 142.1996 | 4.275388 | 4077.998 | 1.649414 | 99.32457 | 9.566667 | 142.1471 | -5.193203 | 4434.691 | 0.849609375 | 99.41516
9.583333 | 142.4543 | 4.286056 | 4077.972 | 1.356445 | 99.32392 | 9.583333 | 142.4057 | -5.181232 | 4434.678 | 0.720703125 | 99.41488
9.6 | 142.7094 | 4.296526 | 4077.953 | 1.086914 | 99.32345 | 9.6 | 142.6553 | -5.168254 | 4434.665 | 0.650390625 | 99.4146
9.616667 | 142.968 | 4.305727 | 4077.944 | 1.092773 | 99.32324 | 9.616667 | 142.9098 | -5.155722 | 4434.653 | 0.43359375 | 99.41431
9.633333 | 143.2298 | 4.314857 | 4077.929 | 1.286133 | 99.32288 | 9.633333 | 143.1646 | -5.143702 | 4434.647 | 0.421875 | 99.41418
9.65 | 143.4877 | 4.324948 | 4077.91 | 1.426758 | 99.32241 | 9.65 | 143.4085 | -5.132263 | 4434.644 | 0.3515625 | 99.41412
9.666667 | 143.7428 | 4.334893 | 4077.871 | 1.640625 | 99.32147 | 9.666667 | 143.6624 | -5.122318 | 4434.643 | 0.369140625 | 99.41409
9.683333 | 144.0008 | 4.34484 | 4077.841 | 1.8984375 | 99.32073 | 9.683333 | 143.927 | -5.113198 | 4434.638 | 0.43359375 | 99.41397
9.7 | 144.2553 | 4.355383 | 4077.813 | 1.880859375 | 99.32004 | 9.7 | 144.1853 | -5.103724 | 4434.626 | 0.46875 | 99.41372
9.716667 | 144.5101 | 4.366163 | 4077.785 | 1.69921875 | 99.31937 | 9.716667 | 144.4419 | -5.094653 | 4434.616 | 0.392578125 | 99.41348
9.733333 | 144.7677 | 4.376175 | 4077.747 | 1.549805 | 99.31843 | 9.733333 | 144.7011 | -5.084995 | 4434.603 | 0.3515625 | 99.41321
9.75 | 145.0259 | 4.38572 | 4077.721 | 1.388671875 | 99.31781 | 9.75 | 144.9571 | -5.072849 | 4434.603 | 0.33984375 | 99.41321
9.766667 | 145.2846 | 4.395426 | 4077.703 | 1.11328125 | 99.31738 | 9.766667 | 145.2128 | -5.060121 | 4434.603 | 0.2578125 | 99.41321
9.783333 | 145.54 | 4.404912 | 4077.687 | 0.990234375 | 99.31699 | 9.783333 | 145.4759 | -5.047751 | 4434.598 | 0.322265625 | 99.41307
9.8 | 145.7959 | 4.413946 | 4077.68 | 1.08984375 | 99.31681 | 9.8 | 145.7363 | -5.035395 | 4434.592 | 0.439453125 | 99.41294
9.816667 | 146.0496 | 4.423783 | 4077.66 | 1.4765625 | 99.31633 | 9.816667 | 145.9932 | -5.022209 | 4434.585 | 0.404296875 | 99.4128
9.833333 | 146.2993 | 4.43359 | 4077.636 | 1.801758 | 99.31574 | 9.833333 | 146.252 | -5.009871 | 4434.568 | 0.216796875 | 99.41242
9.85 | 146.5502 | 4.44298 | 4077.595 | 2.071289 | 99.31475 | 9.85 | 146.5078 | -4.998122 | 4434.567 | 0.19921875 | 99.41238
9.866667 | 146.8088 | 4.451127 | 4077.555 | 2.15625 | 99.31377 | 9.866667 | 146.7614 | -4.985931 | 4434.574 | 0.12890625 | 99.41254
9.883333 | 147.068 | 4.460135 | 4077.516 | 2.018555 | 99.31282 | 9.883333 | 147.0136 | -4.973509 | 4434.575 | 0.064453125 | 99.41256
9.9 | 147.3297 | 4.469584 | 4077.481 | 1.69921875 | 99.31196 | 9.9 | 147.2727 | -4.961574 | 4434.566 | 0.15234375 | 99.41236
9.916667 | 147.5942 | 4.4788 | 4077.461 | 1.473633 | 99.31148 | 9.916667 | 147.5308 | -4.949313 | 4434.565 | 0.357421875 | 99.41234
9.933333 | 147.8576 | 4.488297 | 4077.44 | 1.248046875 | 99.31097 | 9.933333 | 147.7884 | -4.936817 | 4434.563 | 0.357421875 | 99.4123
9.95 | 148.1101 | 4.498588 | 4077.422 | 1.236328125 | 99.31052 | 9.95 | 148.047 | -4.924215 | 4434.552 | 0.392578125 | 99.41206
9.966667 | 148.3645 | 4.508449 | 4077.403 | 1.376953125 | 99.31006 | 9.966667 | 148.3137 | -4.911512 | 4434.539 | 0.515625 | 99.41177
9.983333 | 148.6179 | 4.518143 | 4077.382 | 1.561523 | 99.30955 | 9.983333 | 148.572 | -4.898782 | 4434.537 | 0.7265625 | 99.41173
10 | 148.8735 | 4.527493 | 4077.353 | 1.775390625 | 99.30885 | 10 | 148.8303 | -4.886441 | 4434.525 | 0.9375 | 99.41145
10.01667 | 149.1301 | 4.537032 | 4077.318 | 2.05078125 | 99.30799 | 10.01667 | 149.0931 | -4.874505 | 4434.509 | 1.20703125 | 99.41109
10.03333 | 149.3965 | 4.546951 | 4077.282 | 2.129883 | 99.30712 | 10.03333 | 149.3534 | -4.861369 | 4434.479 | 1.341796875 | 99.41043
10.05 | 149.6597 | 4.557101 | 4077.244 | 2.126953125 | 99.3062 | 10.05 | 149.6112 | -4.847934 | 4434.452 | 1.44140625 | 99.40981
10.06667 | 149.9231 | 4.566836 | 4077.205 | 1.869140625 | 99.30523 | 10.06667 | 149.8712 | -4.834157 | 4434.431 | 1.541015625 | 99.40934
10.08333 | 150.1878 | 4.576614 | 4077.171 | 1.6640625 | 99.30442 | 10.08333 | 150.1318 | -4.821122 | 4434.411 | 1.658203125 | 99.40889
10.1 | 150.4457 | 4.585782 | 4077.151 | 1.546875 | 99.30393 | 10.1 | 150.3846 | -4.808054 | 4434.385 | 1.6171875 | 99.4083
10.11667 | 150.6988 | 4.594661 | 4077.138 | 1.602539 | 99.30362 | 10.11667 | 150.6381 | -4.796098 | 4434.347 | 1.587890625 | 99.40746
10.13333 | 150.9559 | 4.603954 | 4077.11 | 1.65234375 | 99.30292 | 10.13333 | 150.8869 | -4.784642 | 4434.318 | 1.55859375 | 99.4068
10.15 | 151.2104 | 4.61257 | 4077.079 | 1.936523 | 99.30217 | 10.15 | 151.1405 | -4.77358 | 4434.3 | 1.353515625 | 99.4064
10.16667 | 151.4652 | 4.621427 | 4077.041 | 2.015625 | 99.30125 | 10.16667 | 151.3986 | -4.761878 | 4434.282 | 1.078125 | 99.40599
10.18333 | 151.7275 | 4.631206 | 4077.002 | 2.009765625 | 99.30029 | 10.18333 | 151.6589 | -4.750149 | 4434.262 | 1.0546875 | 99.40554
10.2 | 151.9926 | 4.642323 | 4076.97 | 1.93359375 | 99.29952 | 10.2 | 151.9166 | -4.738633 | 4434.243 | 1.1953125 | 99.40513
10.21667 | 152.2524 | 4.651462 | 4076.944 | 1.787109375 | 99.29887 | 10.21667 | 152.1839 | -4.727626 | 4434.231 | 1.236328125 | 99.40486
10.23333 | 152.5181 | 4.661917 | 4076.908 | 1.53515625 | 99.298 | 10.23333 | 152.4477 | -4.716878 | 4434.202 | 1.171875 | 99.4042
10.25 | 152.7789 | 4.672139 | 4076.885 | 1.458984375 | 99.29745 | 10.25 | 152.7048 | -4.706966 | 4434.179 | 0.8671875 | 99.40369
10.26667 | 153.0372 | 4.681546 | 4076.863 | 1.391602 | 99.29691 | 10.26667 | 152.9623 | -4.697127 | 4434.161 | 0.638671875 | 99.40329
10.28333 | 153.2947 | 4.691479 | 4076.846 | 1.268555 | 99.29649 | 10.28333 | 153.2272 | -4.686945 | 4434.16 | 0.4453125 | 99.40327
10.3 | 153.5546 | 4.702975 | 4076.823 | 1.045898 | 99.29595 | 10.3 | 153.4853 | -4.676404 | 4434.167 | 0.333984375 | 99.40343
10.31667 | 153.8112 | 4.712525 | 4076.802 | 1.037109375 | 99.29543 | 10.31667 | 153.7423 | -4.66553 | 4434.161 | 0.333984375 | 99.40329
10.33333 | 154.0703 | 4.722045 | 4076.787 | 0.94921875 | 99.29507 | 10.33333 | 153.9952 | -4.653211 | 4434.144 | 0.650390625 | 99.40292
10.35 | 154.3276 | 4.732602 | 4076.776 | 0.84375 | 99.29478 | 10.35 | 154.2507 | -4.639604 | 4434.137 | 0.7734375 | 99.40274
10.36667 | 154.5815 | 4.742662 | 4076.759 | 0.767578125 | 99.29437 | 10.36667 | 154.5057 | -4.625754 | 4434.122 | 1.001953125 | 99.40241
10.38333 | 154.8415 | 4.752693 | 4076.747 | 0.9462890625 | 99.29407 | 10.38333 | 154.7603 | -4.612276 | 4434.105 | 1.130859375 | 99.40203
10.4 | 155.1002 | 4.76375 | 4076.733 | 1.11328125 | 99.29375 | 10.4 | 155.0199 | -4.598986 | 4434.086 | 1.359375 | 99.40161
10.41667 | 155.3637 | 4.774268 | 4076.719 | 1.330078125 | 99.2934 | 10.41667 | 155.2833 | -4.586632 | 4434.057 | 1.470703125 | 99.40097
10.43333 | 155.6272 | 4.784396 | 4076.693 | 1.494140625 | 99.29277 | 10.43333 | 155.5504 | -4.574935 | 4434.029 | 1.6171875 | 99.40033
10.45 | 155.8959 | 4.792855 | 4076.662 | 1.584961 | 99.29201 | 10.45 | 155.8137 | -4.563369 | 4434.005 | 1.5 | 99.3998
10.46667 | 156.1549 | 4.801739 | 4076.634 | 1.6875 | 99.29134 | 10.46667 | 156.0708 | -4.552083 | 4433.976 | 1.39453125 | 99.39915
10.48333 | 156.4155 | 4.810763 | 4076.605 | 1.760742 | 99.29063 | 10.48333 | 156.3276 | -4.540162 | 4433.956 | 1.353515625 | 99.39869
10.5 | 156.6765 | 4.820476 | 4076.576 | 1.883789 | 99.28992 | 10.5 | 156.5879 | -4.528696 | 4433.939 | 1.412109375 | 99.39831
10.51667 | 156.9344 | 4.830066 | 4076.55 | 2.000977 | 99.28929 | 10.51667 | 156.8488 | -4.517693 | 4433.917 | 1.48828125 | 99.39783
10.53333 | 157.1916 | 4.840446 | 4076.51 | 2.176758 | 99.28832 | 10.53333 | 157.1057 | -4.506824 | 4433.888 | 1.634765625 | 99.39716
10.55 | 157.4519 | 4.849416 | 4076.468 | 2.47265625 | 99.2873 | 10.55 | 157.3701 | -4.495179 | 4433.858 | 1.76953125 | 99.3965
10.56667 | 157.7132 | 4.857275 | 4076.43 | 2.6953125 | 99.28636 | 10.56667 | 157.6344 | -4.484199 | 4433.823 | 1.93359375 | 99.3957
10.58333 | 157.969 | 4.86748 | 4076.386 | 2.677734375 | 99.28529 | 10.58333 | 157.8943 | -4.472141 | 4433.796 | 1.951171875 | 99.3951
10.6 | 158.2283 | 4.878282 | 4076.334 | 2.868164 | 99.28403 | 10.6 | 158.1445 | -4.459263 | 4433.762 | 2.00390625 | 99.39435
10.61667 | 158.4873 | 4.890341 | 4076.289 | 2.991211 | 99.28292 | 10.61667 | 158.4035 | -4.447179 | 4433.727 | 1.98046875 | 99.39357
10.63333 | 158.7442 | 4.902007 | 4076.235 | 2.915039 | 99.28162 | 10.63333 | 158.6648 | -4.435784 | 4433.689 | 1.98046875 | 99.39271
10.65 | 158.9996 | 4.913767 | 4076.186 | 2.625 | 99.28043 | 10.65 | 158.9239 | -4.423602 | 4433.656 | 1.892578125 | 99.39196
10.66667 | 159.2576 | 4.924466 | 4076.139 | 2.563477 | 99.27928 | 10.66667 | 159.1893 | -4.411072 | 4433.63 | 1.8984375 | 99.39138
10.68333 | 159.5171 | 4.935316 | 4076.105 | 2.4609375 | 99.27844 | 10.68333 | 159.4559 | -4.399585 | 4433.602 | 1.740234375 | 99.39077
10.7 | 159.7813 | 4.943671 | 4076.068 | 2.390625 | 99.27754 | 10.7 | 159.7226 | -4.387703 | 4433.565 | 1.640625 | 99.38992
10.71667 | 160.0481 | 4.951711 | 4076.027 | 2.299805 | 99.27654 | 10.71667 | 159.9793 | -4.375253 | 4433.539 | 1.482421875 | 99.38935
10.73333 | 160.317 | 4.96038 | 4075.984 | 2.525390625 | 99.27549 | 10.73333 | 160.2317 | -4.362824 | 4433.517 | 1.365234375 | 99.38886
10.75 | 160.5804 | 4.968976 | 4075.943 | 2.58984375 | 99.2745 | 10.75 | 160.4854 | -4.35135 | 4433.501 | 1.189453125 | 99.38849
10.76667 | 160.8418 | 4.977242 | 4075.902 | 2.663086 | 99.27351 | 10.76667 | 160.7463 | -4.339672 | 4433.483 | 1.072265625 | 99.3881
10.78333 | 161.0966 | 4.986597 | 4075.858 | 2.739258 | 99.27244 | 10.78333 | 161.0077 | -4.328198 | 4433.46 | 0.8671875 | 99.38757
10.8 | 161.3512 | 4.997082 | 4075.808 | 2.80078125 | 99.27122 | 10.8 | 161.2711 | -4.316335 | 4433.444 | 0.791015625 | 99.38722
10.81667 | 161.6064 | 5.007783 | 4075.761 | 2.71582 | 99.27008 | 10.81667 | 161.5486 | -4.30479 | 4433.437 | 0.4921875 | 99.38706
10.83333 | 161.8658 | 5.018786 | 4075.715 | 2.768555 | 99.26896 | 10.83333 | 161.8161 | -4.294227 | 4433.425 | 0.1171875 | 99.38679
10.85 | 162.1256 | 5.028278 | 4075.672 | 2.575195 | 99.26789 | 10.85 | 162.0782 | -4.283361 | 4433.424 | -0.26953125 | 99.38677
10.86667 | 162.3853 | 5.038513 | 4075.627 | 2.40234375 | 99.26681 | 10.86667 | 162.3391 | -4.271484 | 4433.437 | -0.33984375 | 99.38707
10.88333 | 162.6483 | 5.050103 | 4075.582 | 2.232421875 | 99.26572 | 10.88333 | 162.6019 | -4.260247 | 4433.456 | -0.43359375 | 99.38748
10.9 | 162.9111 | 5.062423 | 4075.554 | 2.21484375 | 99.26504 | 10.9 | 162.8592 | -4.248936 | 4433.463 | -0.3984375 | 99.38765
10.91667 | 163.1739 | 5.072854 | 4075.525 | 2.006836 | 99.26432 | 10.91667 | 163.1202 | -4.236842 | 4433.461 | -0.28125 | 99.38759
10.93333 | 163.4339 | 5.082762 | 4075.492 | 1.954102 | 99.26352 | 10.93333 | 163.3809 | -4.225256 | 4433.456 | -0.046875 | 99.38748
10.95 | 163.6991 | 5.091383 | 4075.451 | 1.86328125 | 99.26252 | 10.95 | 163.6358 | -4.214103 | 4433.467 | 0.076171875 | 99.38773
10.96667 | 163.963 | 5.098115 | 4075.419 | 1.866211 | 99.26175 | 10.96667 | 163.8905 | -4.203152 | 4433.468 | 0.2109375 | 99.38774
10.98333 | 164.223 | 5.105784 | 4075.395 | 1.716796875 | 99.26115 | 10.98333 | 164.1473 | -4.192344 | 4433.462 | 0.357421875 | 99.38762
11 | 164.4853 | 5.114136 | 4075.362 | 1.485352 | 99.26035 | 11 | 164.4042 | -4.18158 | 4433.451 | 0.5859375 | 99.38737
11.01667 | 164.7477 | 5.125776 | 4075.335 | 1.180664 | 99.25969 | 11.01667 | 164.6675 | -4.17083 | 4433.44 | 0.826171875 | 99.38712
11.03333 | 165.0066 | 5.138218 | 4075.317 | 1.1015625 | 99.25925 | 11.03333 | 164.9313 | -4.159946 | 4433.427 | 0.99609375 | 99.38684
11.05 | 165.2597 | 5.150614 | 4075.307 | 0.9873046875 | 99.25901 | 11.05 | 165.1942 | -4.148721 | 4433.407 | 1.11328125 | 99.38639
11.06667 | 165.5101 | 5.161054 | 4075.299 | 1.081055 | 99.25883 | 11.06667 | 165.4573 | -4.137283 | 4433.382 | 1.171875 | 99.38583
11.08333 | 165.7642 | 5.171527 | 4075.278 | 1.286133 | 99.25831 | 11.08333 | 165.7231 | -4.125848 | 4433.363 | 1.3828125 | 99.38539
11.1 | 166.0223 | 5.180568 | 4075.251 | 1.58203125 | 99.25765 | 11.1 | 165.9846 | -4.114236 | 4433.346 | 1.5703125 | 99.38502
11.11667 | 166.283 | 5.189121 | 4075.221 | 1.696289 | 99.25692 | 11.11667 | 166.2419 | -4.102936 | 4433.325 | 1.611328125 | 99.38454
11.13333 | 166.5475 | 5.199788 | 4075.191 | 1.766602 | 99.25619 | 11.13333 | 166.5033 | -4.091446 | 4433.283 | 1.640625 | 99.38361
11.15 | 166.8157 | 5.21122 | 4075.158 | 1.766602 | 99.25539 | 11.15 | 166.7632 | -4.080207 | 4433.252 | 1.669921875 | 99.38292
11.16667 | 167.0818 | 5.223037 | 4075.139 | 1.787109375 | 99.25492 | 11.16667 | 167.0244 | -4.069393 | 4433.23 | 1.44140625 | 99.38241
11.18333 | 167.3493 | 5.234515 | 4075.104 | 1.880859375 | 99.25407 | 11.18333 | 167.2838 | -4.058532 | 4433.205 | 1.224609375 | 99.38187
11.2 | 167.6111 | 5.245864 | 4075.072 | 2.044921875 | 99.25329 | 11.2 | 167.5483 | -4.047676 | 4433.186 | 1.013671875 | 99.38143
11.21667 | 167.8704 | 5.254603 | 4075.036 | 2.21484375 | 99.25241 | 11.21667 | 167.8132 | -4.037123 | 4433.169 | 0.943359375 | 99.38105
11.23333 | 168.1325 | 5.262384 | 4074.999 | 2.182617 | 99.25151 | 11.23333 | 168.0785 | -4.026548 | 4433.161 | 0.873046875 | 99.38087
11.25 | 168.3938 | 5.271734 | 4074.957 | 2.200195 | 99.25049 | 11.25 | 168.3398 | -4.015813 | 4433.144 | 0.779296875 | 99.38049
11.26667 | 168.6544 | 5.280696 | 4074.921 | 2.165039 | 99.24961 | 11.26667 | 168.6015 | -4.004594 | 4433.128 | 0.609375 | 99.38014
11.28333 | 168.9179 | 5.290596 | 4074.889 | 2.112305 | 99.24883 | 11.28333 | 168.8669 | -3.99386 | 4433.117 | 0.52734375 | 99.37987
11.3 | 169.1786 | 5.303235 | 4074.855 | 1.998046875 | 99.24801 | 11.3 | 169.1327 | -3.983362 | 4433.115 | 0.328125 | 99.37983
11.31667 | 169.4414 | 5.315572 | 4074.82 | 1.977539 | 99.24714 | 11.31667 | 169.3996 | -3.972071 | 4433.115 | 0.193359375 | 99.37984
11.33333 | 169.7027 | 5.326704 | 4074.787 | 2.033203125 | 99.24634 | 11.33333 | 169.6688 | -3.960647 | 4433.111 | 0.158203125 | 99.37975
11.35 | 169.9631 | 5.336733 | 4074.751 | 2.06543 | 99.24548 | 11.35 | 169.9356 | -3.94953 | 4433.11 | 0.01171875 | 99.37973
11.36667 | 170.2211 | 5.346058 | 4074.723 | 2.07421875 | 99.24478 | 11.36667 | 170.1966 | -3.937793 | 4433.102 | -0.0703125 | 99.37956
11.38333 | 170.4858 | 5.354858 | 4074.685 | 2.16796875 | 99.24386 | 11.38333 | 170.4578 | -3.926147 | 4433.108 | -0.158203125 | 99.37968
11.4 | 170.7487 | 5.364246 | 4074.652 | 2.211914 | 99.24305 | 11.4 | 170.7175 | -3.915317 | 4433.112 | -0.29296875 | 99.37977
11.41667 | 171.0159 | 5.373816 | 4074.609 | 2.197265625 | 99.24201 | 11.41667 | 170.9724 | -3.904617 | 4433.121 | -0.263671875 | 99.37998
11.43333 | 171.2812 | 5.385011 | 4074.572 | 2.0859375 | 99.24111 | 11.43333 | 171.2331 | -3.894073 | 4433.126 | -0.15234375 | 99.38008
11.45 | 171.5436 | 5.396818 | 4074.538 | 2.0390625 | 99.24028 | 11.45 | 171.4967 | -3.883174 | 4433.127 | -0.123046875 | 99.3801
11.46667 | 171.8072 | 5.407418 | 4074.506 | 2.015625 | 99.23951 | 11.46667 | 171.7616 | -3.87161 | 4433.129 | -0.193359375 | 99.38016
11.48333 | 172.0699 | 5.419158 | 4074.479 | 2.100586 | 99.23885 | 11.48333 | 172.0218 | -3.859909 | 4433.125 | -0.017578125 | 99.38007
11.5 | 172.3312 | 5.430872 | 4074.44 | 2.106445 | 99.23789 | 11.5 | 172.2822 | -3.848401 | 4433.136 | -0.0703125 | 99.38031
11.51667 | 172.5941 | 5.442709 | 4074.401 | 2.232421875 | 99.23694 | 11.51667 | 172.5423 | -3.836696 | 4433.135 | -0.05859375 | 99.38029
11.53333 | 172.8611 | 5.454901 | 4074.363 | 2.170898 | 99.23601 | 11.53333 | 172.8122 | -3.825218 | 4433.133 | 0.046875 | 99.38025
11.55 | 173.125 | 5.465934 | 4074.33 | 2.25 | 99.23521 | 11.55 | 173.072 | -3.813452 | 4433.133 | 0.228515625 | 99.38024
11.56667 | 173.3903 | 5.47583 | 4074.289 | 2.15918 | 99.23421 | 11.56667 | 173.3306 | -3.801866 | 4433.128 | 0.375 | 99.38013
11.58333 | 173.6508 | 5.487322 | 4074.253 | 2.024414 | 99.23334 | 11.58333 | 173.5925 | -3.789856 | 4433.121 | 0.486328125 | 99.37997
11.6 | 173.91 | 5.497785 | 4074.216 | 1.895508 | 99.23243 | 11.6 | 173.857 | -3.77751 | 4433.109 | 0.568359375 | 99.3797
11.61667 | 174.171 | 5.508459 | 4074.185 | 1.91015625 | 99.23168 | 11.61667 | 174.1153 | -3.765465 | 4433.096 | 0.4453125 | 99.3794
11.63333 | 174.4352 | 5.521514 | 4074.165 | 1.772461 | 99.2312 | 11.63333 | 174.3792 | -3.753738 | 4433.088 | 0.591796875 | 99.37923
11.65 | 174.6985 | 5.533978 | 4074.133 | 1.614258 | 99.23041 | 11.65 | 174.6454 | -3.741723 | 4433.081 | 0.515625 | 99.37909
11.66667 | 174.9671 | 5.544162 | 4074.102 | 1.67578125 | 99.22966 | 11.66667 | 174.906 | -3.728935 | 4433.081 | 0.439453125 | 99.37908
11.68333 | 175.2367 | 5.55429 | 4074.072 | 1.79296875 | 99.22893 | 11.68333 | 175.1644 | -3.716293 | 4433.063 | 0.4921875 | 99.37867
11.7 | 175.5068 | 5.563556 | 4074.053 | 1.81640625 | 99.22846 | 11.7 | 175.4209 | -3.70408 | 4433.056 | 0.673828125 | 99.37852
11.71667 | 175.7743 | 5.572106 | 4074.018 | 1.845703125 | 99.22761 | 11.71667 | 175.6754 | -3.692066 | 4433.049 | 0.697265625 | 99.37836
11.73333 | 176.044 | 5.582003 | 4073.98 | 2.091796875 | 99.22668 | 11.73333 | 175.9314 | -3.679875 | 4433.036 | 0.609375 | 99.37808
11.75 | 176.3088 | 5.593347 | 4073.951 | 2.220703125 | 99.22599 | 11.75 | 176.1937 | -3.668172 | 4433.02 | 0.5390625 | 99.37772
11.76667 | 176.5734 | 5.605418 | 4073.911 | 2.241211 | 99.22501 | 11.76667 | 176.4593 | -3.656818 | 4433.01 | 0.41015625 | 99.37748
11.78333 | 176.8381 | 5.617328 | 4073.873 | 2.323242 | 99.22409 | 11.78333 | 176.7223 | -3.644323 | 4433.009 | 0.24609375 | 99.37746
11.8 | 177.0964 | 5.628941 | 4073.828 | 2.329102 | 99.22299 | 11.8 | 176.9879 | -3.631466 | 4433.005 | 0.05859375 | 99.37738
11.81667 | 177.3524 | 5.64113 | 4073.793 | 2.34668 | 99.22213 | 11.81667 | 177.2566 | -3.618173 | 4433.012 | -0.052734375 | 99.37752
11.83333 | 177.6109 | 5.652762 | 4073.754 | 2.4609375 | 99.2212 | 11.83333 | 177.5239 | -3.604581 | 4433.009 | -0.099609375 | 99.37747
11.85 | 177.8722 | 5.664228 | 4073.718 | 2.575195 | 99.22032 | 11.85 | 177.7886 | -3.590603 | 4433.012 | -0.09375 | 99.37752
11.86667 | 178.1317 | 5.675956 | 4073.67 | 2.6015625 | 99.21914 | 11.86667 | 178.0502 | -3.577001 | 4433.017 | 0.029296875 | 99.37764
11.88333 | 178.398 | 5.688173 | 4073.62 | 2.53125 | 99.21791 | 11.88333 | 178.3139 | -3.563798 | 4433.018 | 0.0703125 | 99.37766
11.9 | 178.6624 | 5.70007 | 4073.572 | 2.61328125 | 99.21677 | 11.9 | 178.5796 | -3.551362 | 4433.013 | 0.181640625 | 99.37754
11.91667 | 178.9241 | 5.711402 | 4073.542 | 2.525390625 | 99.21602 | 11.91667 | 178.842 | -3.539254 | 4433.004 | 0.2578125 | 99.37735
11.93333 | 179.1865 | 5.722736 | 4073.503 | 2.370117 | 99.21507 | 11.93333 | 179.1125 | -3.526948 | 4432.996 | 0.333984375 | 99.37718
11.95 | 179.4473 | 5.734359 | 4073.453 | 2.384765625 | 99.21385 | 11.95 | 179.3787 | -3.514723 | 4432.996 | 0.26953125 | 99.37717
11.96667 | 179.7087 | 5.744876 | 4073.417 | 2.47265625 | 99.21299 | 11.96667 | 179.6413 | -3.502092 | 4432.99 | 0.205078125 | 99.37703
11.98333 | 179.9738 | 5.754711 | 4073.38 | 2.311523 | 99.21207 | 11.98333 | 179.9046 | -3.489494 | 4432.987 | 0.216796875 | 99.37696
12 | 180.2382 | 5.764407 | 4073.341 | 2.299805 | 99.21112 | 12 | 180.1672 | -3.47702 | 4432.986 | 0.322265625 | 99.37695
12.01667 | 180.4991 | 5.774263 | 4073.306 | 2.314453125 | 99.21027 | 12.01667 | 180.4197 | -3.464843 | 4432.984 | 0.240234375 | 99.3769
12.03333 | 180.7596 | 5.784202 | 4073.264 | 2.241211 | 99.20925 | 12.03333 | 180.6826 | -3.452918 | 4432.977 | 0.216796875 | 99.37674
12.05 | 181.0274 | 5.794944 | 4073.225 | 2.34668 | 99.2083 | 12.05 | 180.952 | -3.44049 | 4432.967 | 0.31640625 | 99.37653
12.06667 | 181.2928 | 5.806317 | 4073.187 | 2.264648 | 99.20738 | 12.06667 | 181.2112 | -3.427423 | 4432.964 | 0.333984375 | 99.37645
12.08333 | 181.5606 | 5.818173 | 4073.145 | 2.091796875 | 99.20635 | 12.08333 | 181.4778 | -3.414879 | 4432.962 | 0.228515625 | 99.3764
12.1 | 181.826 | 5.82983 | 4073.112 | 2.024414 | 99.20556 | 12.1 | 181.7478 | -3.403457 | 4432.956 | 0.1875 | 99.37628
12.11667 | 182.0891 | 5.841582 | 4073.081 | 2.109375 | 99.20478 | 12.11667 | 182.0128 | -3.391946 | 4432.95 | 0.05859375 | 99.37613
12.13333 | 182.3464 | 5.85329 | 4073.056 | 2.185546875 | 99.20418 | 12.13333 | 182.2749 | -3.380953 | 4432.952 | -0.087890625 | 99.37617
12.15 | 182.6066 | 5.864786 | 4073.016 | 2.358398 | 99.20321 | 12.15 | 182.5449 | -3.370733 | 4432.958 | -0.322265625 | 99.37633
12.16667 | 182.8706 | 5.876415 | 4072.97 | 2.56640625 | 99.20208 | 12.16667 | 182.8084 | -3.360183 | 4432.963 | -0.3984375 | 99.37644
12.18333 | 183.1371 | 5.888163 | 4072.921 | 2.5546875 | 99.20089 | 12.18333 | 183.0696 | -3.348831 | 4432.975 | -0.55078125 | 99.3767
12.2 | 183.4031 | 5.900221 | 4072.877 | 2.370117 | 99.19982 | 12.2 | 183.334 | -3.337512 | 4432.983 | -0.52734375 | 99.37688
12.21667 | 183.6697 | 5.912353 | 4072.841 | 2.182617 | 99.19895 | 12.21667 | 183.5954 | -3.326024 | 4432.991 | -0.5859375 | 99.37706
12.23333 | 183.932 | 5.923874 | 4072.812 | 2.126953125 | 99.19824 | 12.23333 | 183.8502 | -3.314342 | 4433.001 | -0.744140625 | 99.37729
12.25 | 184.1908 | 5.9346 | 4072.775 | 2.07421875 | 99.19733 | 12.25 | 184.1087 | -3.302661 | 4433.007 | -0.90234375 | 99.37741
12.26667 | 184.448 | 5.945361 | 4072.743 | 2.23828125 | 99.19657 | 12.26667 | 184.3745 | -3.290734 | 4433.031 | -0.8671875 | 99.37795
12.28333 | 184.7134 | 5.955775 | 4072.705 | 2.361328125 | 99.19563 | 12.28333 | 184.6378 | -3.278492 | 4433.049 | -0.943359375 | 99.37835
12.3 | 184.9812 | 5.966334 | 4072.658 | 2.2265625 | 99.1945 | 12.3 | 184.9035 | -3.266643 | 4433.067 | -0.931640625 | 99.37876
12.31667 | 185.2476 | 5.977568 | 4072.621 | 2.162109375 | 99.1936 | 12.31667 | 185.1736 | -3.254843 | 4433.08 | -0.673828125 | 99.37906
12.33333 | 185.5159 | 5.989181 | 4072.588 | 2.112305 | 99.19279 | 12.33333 | 185.444 | -3.243141 | 4433.089 | -0.50390625 | 99.37925
12.35 | 185.7882 | 6.000771 | 4072.559 | 2.033203125 | 99.19207 | 12.35 | 185.7048 | -3.230707 | 4433.097 | -0.4453125 | 99.37943
12.36667 | 186.0552 | 6.011542 | 4072.526 | 1.989258 | 99.19127 | 12.36667 | 185.9592 | -3.218155 | 4433.1 | -0.29296875 | 99.3795
12.38333 | 186.3195 | 6.022487 | 4072.488 | 2.14453125 | 99.19035 | 12.38333 | 186.214 | -3.205327 | 4433.102 | -0.22265625 | 99.37955
12.4 | 186.5842 | 6.033611 | 4072.453 | 2.25 | 99.18951 | 12.4 | 186.4728 | -3.192917 | 4433.108 | -0.1640625 | 99.37969
12.41667 | 186.8458 | 6.044656 | 4072.418 | 2.244140625 | 99.18865 | 12.41667 | 186.7327 | -3.181086 | 4433.11 | -0.099609375 | 99.37973
12.43333 | 187.1077 | 6.055876 | 4072.38 | 2.258789 | 99.18772 | 12.43333 | 186.9956 | -3.170188 | 4433.11 | -0.046875 | 99.37972
12.45 | 187.3695 | 6.067822 | 4072.34 | 2.291015625 | 99.18675 | 12.45 | 187.2654 | -3.159811 | 4433.11 | -0.017578125 | 99.37972
12.46667 | 187.6322 | 6.079804 | 4072.3 | 2.235352 | 99.18577 | 12.46667 | 187.5384 | -3.149204 | 4433.116 | 0.029296875 | 99.37986
12.48333 | 187.8903 | 6.091111 | 4072.263 | 2.103515625 | 99.18486 | 12.48333 | 187.8065 | -3.138249 | 4433.112 | 0.12890625 | 99.37978
12.5 | 188.1561 | 6.102688 | 4072.227 | 2.112305 | 99.184 | 12.5 | 188.0732 | -3.126504 | 4433.114 | 0.123046875 | 99.37981
12.51667 | 188.4203 | 6.11402 | 4072.197 | 2.02734375 | 99.18328 | 12.51667 | 188.338 | -3.115329 | 4433.104 | 0.234375 | 99.37959
12.53333 | 188.6846 | 6.125085 | 4072.161 | 2.09765625 | 99.18238 | 12.53333 | 188.603 | -3.104393 | 4433.099 | 0.31640625 | 99.37947
12.55 | 188.9484 | 6.136143 | 4072.135 | 2.223633 | 99.18175 | 12.55 | 188.8639 | -3.09358 | 4433.098 | 0.322265625 | 99.37945
12.56667 | 189.2191 | 6.147848 | 4072.088 | 2.35546875 | 99.1806 | 12.56667 | 189.1237 | -3.082283 | 4433.09 | 0.05859375 | 99.37928
12.58333 | 189.4863 | 6.159779 | 4072.046 | 2.323242 | 99.1796 | 12.58333 | 189.383 | -3.071239 | 4433.083 | -0.087890625 | 99.37913
12.6 | 189.7513 | 6.17191 | 4072.003 | 2.323242 | 99.17854 | 12.6 | 189.6432 | -3.059614 | 4433.087 | -0.111328125 | 99.37921
12.61667 | 190.0179 | 6.184193 | 4071.967 | 2.124023 | 99.17767 | 12.61667 | 189.9072 | -3.047132 | 4433.103 | -0.228515625 | 99.37957
12.63333 | 190.2877 | 6.196866 | 4071.935 | 2.00390625 | 99.17688 | 12.63333 | 190.1701 | -3.034837 | 4433.102 | -0.28125 | 99.37956
12.65 | 190.5608 | 6.209239 | 4071.905 | 1.96875 | 99.17616 | 12.65 | 190.437 | -3.023582 | 4433.1 | -0.2578125 | 99.3795
12.66667 | 190.8301 | 6.221252 | 4071.876 | 1.91015625 | 99.17544 | 12.66667 | 190.7046 | -3.012323 | 4433.105 | -0.205078125 | 99.37962
12.68333 | 191.0975 | 6.233418 | 4071.84 | 1.986328125 | 99.17456 | 12.68333 | 190.9714 | -3.000911 | 4433.109 | -0.36328125 | 99.3797
12.7 | 191.364 | 6.245714 | 4071.806 | 2.106445 | 99.17374 | 12.7 | 191.2356 | -2.989889 | 4433.12 | -0.45703125 | 99.37994
12.71667 | 191.6269 | 6.257955 | 4071.771 | 2.19140625 | 99.17289 | 12.71667 | 191.5004 | -2.97843 | 4433.126 | -0.52734375 | 99.38008
12.73333 | 191.8892 | 6.270189 | 4071.734 | 2.162109375 | 99.17198 | 12.73333 | 191.7697 | -2.966241 | 4433.134 | -0.369140625 | 99.38026
12.75 | 192.1576 | 6.282552 | 4071.699 | 2.282227 | 99.17115 | 12.75 | 192.0354 | -2.954088 | 4433.144 | -0.228515625 | 99.3805
12.76667 | 192.4306 | 6.294396 | 4071.654 | 2.317383 | 99.17005 | 12.76667 | 192.2992 | -2.942289 | 4433.152 | -0.10546875 | 99.38067
12.78333 | 192.7034 | 6.306434 | 4071.621 | 2.282227 | 99.16923 | 12.78333 | 192.5617 | -2.929532 | 4433.143 | 0.052734375 | 99.38048
12.8 | 192.9732 | 6.318108 | 4071.581 | 2.23828125 | 99.16827 | 12.8 | 192.8186 | -2.917146 | 4433.142 | 0.134765625 | 99.38044
12.81667 | 193.2343 | 6.329322 | 4071.544 | 2.3203125 | 99.16737 | 12.81667 | 193.0744 | -2.905607 | 4433.135 | 0.26953125 | 99.38029
12.83333 | 193.4928 | 6.340024 | 4071.512 | 2.375977 | 99.16658 | 12.83333 | 193.3348 | -2.893902 | 4433.136 | 0.357421875 | 99.38031
12.85 | 193.7523 | 6.35143 | 4071.469 | 2.51953125 | 99.16554 | 12.85 | 193.5963 | -2.881166 | 4433.134 | 0.439453125 | 99.38027
12.86667 | 194.0109 | 6.363719 | 4071.424 | 2.698242 | 99.16444 | 12.86667 | 193.8601 | -2.869151 | 4433.118 | 0.603515625 | 99.3799
12.88333 | 194.2741 | 6.3755 | 4071.376 | 2.797852 | 99.16327 | 12.88333 | 194.136 | -2.857198 | 4433.109 | 0.75 | 99.37971
12.9 | 194.5473 | 6.387576 | 4071.325 | 2.797852 | 99.16202 | 12.9 | 194.4093 | -2.844774 | 4433.094 | 0.796875 | 99.37936
12.91667 | 194.8149 | 6.399932 | 4071.278 | 2.865234375 | 99.16089 | 12.91667 | 194.6771 | -2.831681 | 4433.079 | 0.8671875 | 99.37903
12.93333 | 195.0786 | 6.412037 | 4071.234 | 2.762695 | 99.15981 | 12.93333 | 194.9467 | -2.818808 | 4433.064 | 0.92578125 | 99.3787
12.95 | 195.3419 | 6.423342 | 4071.189 | 2.604492 | 99.15872 | 12.95 | 195.2211 | -2.806012 | 4433.051 | 0.861328125 | 99.3784
12.96667 | 195.6079 | 6.434858 | 4071.141 | 2.645508 | 99.15755 | 12.96667 | 195.4786 | -2.792941 | 4433.034 | 0.90234375 | 99.37801
12.98333 | 195.8702 | 6.446639 | 4071.1 | 2.663086 | 99.15655 | 12.98333 | 195.734 | -2.779346 | 4433.024 | 0.87890625 | 99.37779
13 | 196.1361 | 6.458337 | 4071.055 | 2.71875 | 99.15544 | 13 | 195.9984 | -2.766482 | 4433.009 | 0.7734375 | 99.37747
13.01667 | 196.407 | 6.470041 | 4071.012 | 2.7421875 | 99.15439 | 13.01667 | 196.2585 | -2.754147 | 4432.992 | 0.615234375 | 99.37707
13.03333 | 196.677 | 6.481684 | 4070.965 | 2.868164 | 99.15325 | 13.03333 | 196.5183 | -2.741846 | 4432.984 | 0.521484375 | 99.37691
13.05 | 196.9396 | 6.493879 | 4070.916 | 2.73046875 | 99.15208 | 13.05 | 196.7916 | -2.73011 | 4432.974 | 0.322265625 | 99.37669
13.06667 | 197.2034 | 6.505104 | 4070.868 | 2.545898 | 99.15089 | 13.06667 | 197.0706 | -2.718398 | 4432.971 | 0.01171875 | 99.3766
13.08333 | 197.4681 | 6.51629 | 4070.824 | 2.329102 | 99.14982 | 13.08333 | 197.3427 | -2.705829 | 4432.972 | -0.158203125 | 99.37662
13.1 | 197.7277 | 6.527309 | 4070.796 | 2.162109375 | 99.14914 | 13.1 | 197.6164 | -2.692603 | 4432.978 | -0.205078125 | 99.37677
13.11667 | 197.9875 | 6.538389 | 4070.76 | 2.02734375 | 99.14827 | 13.11667 | 197.8793 | -2.679262 | 4432.99 | -0.3515625 | 99.37704
13.13333 | 198.2514 | 6.548815 | 4070.726 | 1.954102 | 99.14743 | 13.13333 | 198.1375 | -2.664542 | 4432.986 | -0.392578125 | 99.37694
13.15 | 198.5154 | 6.56005 | 4070.695 | 1.930664 | 99.14668 | 13.15 | 198.3983 | -2.649555 | 4432.996 | -0.216796875 | 99.37718
13.16667 | 198.7811 | 6.571751 | 4070.658 | 1.86328125 | 99.14578 | 13.16667 | 198.6603 | -2.635463 | 4433.002 | -0.10546875 | 99.3773
13.18333 | 199.0548 | 6.583653 | 4070.63 | 1.883789 | 99.1451 | 13.18333 | 198.9139 | -2.621578 | 4433.004 | 0.01171875 | 99.37735
13.2 | 199.3334 | 6.594961 | 4070.604 | 1.995117 | 99.14447 | 13.2 | 199.1805 | -2.607472 | 4432.999 | 0.12890625 | 99.37725
13.21667 | 199.6077 | 6.606793 | 4070.574 | 2.14453125 | 99.14373 | 13.21667 | 199.4503 | -2.59469 | 4432.998 | 0.10546875 | 99.37721
13.23333 | 199.8803 | 6.618321 | 4070.531 | 2.334961 | 99.1427 | 13.23333 | 199.7139 | -2.582701 | 4432.991 | -0.046875 | 99.37706
13.25 | 200.1475 | 6.629893 | 4070.491 | 2.296875 | 99.14171 | 13.25 | 199.976 | -2.5695 | 4432.995 | -0.1171875 | 99.37714
13.26667 | 200.4155 | 6.642022 | 4070.446 | 2.25293 | 99.14062 | 13.26667 | 200.2424 | -2.556162 | 4433 | -0.2578125 | 99.37726
13.28333 | 200.6828 | 6.654469 | 4070.407 | 2.05078125 | 99.13967 | 13.28333 | 200.5075 | -2.542405 | 4433.008 | -0.234375 | 99.37743
13.3 | 200.9522 | 6.666607 | 4070.383 | 1.866211 | 99.13909 | 13.3 | 200.7709 | -2.528434 | 4433.009 | 0.01171875 | 99.37747
13.31667 | 201.2191 | 6.679056 | 4070.357 | 1.942383 | 99.13844 | 13.31667 | 201.0322 | -2.513777 | 4433.012 | 0.240234375 | 99.37753
13.33333 | 201.4866 | 6.691102 | 4070.327 | 2.173828125 | 99.13773 | 13.33333 | 201.301 | -2.500104 | 4433.002 | 0.421875 | 99.3773
13.35 | 201.7498 | 6.70296 | 4070.289 | 2.299805 | 99.13679 | 13.35 | 201.5766 | -2.486977 | 4432.991 | 0.626953125 | 99.37706
13.36667 | 202.0143 | 6.714875 | 4070.241 | 2.387695 | 99.13563 | 13.36667 | 201.8516 | -2.474155 | 4432.978 | 0.78515625 | 99.37678
13.38333 | 202.2784 | 6.727187 | 4070.195 | 2.499023 | 99.1345 | 13.38333 | 202.1215 | -2.461042 | 4432.968 | 0.849609375 | 99.37654
13.4 | 202.543 | 6.739409 | 4070.154 | 2.510742 | 99.13351 | 13.4 | 202.3951 | -2.447988 | 4432.953 | 0.837890625 | 99.37621
13.41667 | 202.8068 | 6.751918 | 4070.123 | 2.645508 | 99.13276 | 13.41667 | 202.6612 | -2.434733 | 4432.935 | 0.708984375 | 99.3758
13.43333 | 203.0682 | 6.763997 | 4070.079 | 2.80078125 | 99.13167 | 13.43333 | 202.9222 | -2.420682 | 4432.916 | 0.580078125 | 99.37538
13.45 | 203.3289 | 6.775039 | 4070.028 | 2.90625 | 99.13043 | 13.45 | 203.1827 | -2.40718 | 4432.916 | 0.486328125 | 99.37538
13.46667 | 203.5914 | 6.785339 | 4069.969 | 2.844727 | 99.12899 | 13.46667 | 203.4462 | -2.394175 | 4432.911 | 0.521484375 | 99.37527
13.48333 | 203.8601 | 6.79595 | 4069.918 | 2.595703125 | 99.12775 | 13.48333 | 203.7106 | -2.38105 | 4432.909 | 0.515625 | 99.37521
13.5 | 204.127 | 6.807052 | 4069.88 | 2.381836 | 99.12683 | 13.5 | 203.9799 | -2.367867 | 4432.892 | 0.638671875 | 99.37484
13.51667 | 204.3956 | 6.819017 | 4069.853 | 2.083008 | 99.12617 | 13.51667 | 204.2502 | -2.354703 | 4432.877 | 0.76171875 | 99.3745
13.53333 | 204.6681 | 6.832455 | 4069.821 | 1.977539 | 99.12539 | 13.53333 | 204.5197 | -2.342115 | 4432.868 | 0.796875 | 99.37429
13.55 | 204.9361 | 6.846063 | 4069.784 | 2.100586 | 99.12449 | 13.55 | 204.7882 | -2.328586 | 4432.856 | 0.71484375 | 99.37404
13.56667 | 205.204 | 6.858772 | 4069.75 | 2.200195 | 99.12366 | 13.56667 | 205.0568 | -2.314685 | 4432.844 | 0.83203125 | 99.37377
13.58333 | 205.4775 | 6.871138 | 4069.712 | 2.288086 | 99.12274 | 13.58333 | 205.3209 | -2.301178 | 4432.828 | 0.908203125 | 99.37339
13.6 | 205.7447 | 6.883 | 4069.669 | 2.419921875 | 99.12169 | 13.6 | 205.5849 | -2.287823 | 4432.816 | 1.025390625 | 99.37313
13.61667 | 206.0058 | 6.894299 | 4069.631 | 2.4140625 | 99.12076 | 13.61667 | 205.8462 | -2.273034 | 4432.793 | 1.060546875 | 99.37263
13.63333 | 206.2747 | 6.905815 | 4069.583 | 2.42578125 | 99.1196 | 13.63333 | 206.11 | -2.258685 | 4432.773 | 1.037109375 | 99.37217
13.65 | 206.5454 | 6.918417 | 4069.553 | 2.3671875 | 99.11888 | 13.65 | 206.3694 | -2.245204 | 4432.752 | 0.966796875 | 99.3717
13.66667 | 206.8123 | 6.930938 | 4069.507 | 2.19140625 | 99.11775 | 13.66667 | 206.6258 | -2.231471 | 4432.739 | 0.84375 | 99.37141
13.68333 | 207.0795 | 6.943427 | 4069.473 | 2.094727 | 99.11692 | 13.68333 | 206.8871 | -2.217888 | 4432.733 | 0.71484375 | 99.37127
13.7 | 207.346 | 6.955344 | 4069.439 | 2.091796875 | 99.11609 | 13.7 | 207.1546 | -2.205153 | 4432.714 | 0.685546875 | 99.37086
13.71667 | 207.6118 | 6.967517 | 4069.409 | 2.135742 | 99.11536 | 13.71667 | 207.4225 | -2.192147 | 4432.708 | 0.638671875 | 99.37071
13.73333 | 207.869 | 6.978858 | 4069.378 | 2.329102 | 99.1146 | 13.73333 | 207.6969 | -2.178383 | 4432.697 | 0.720703125 | 99.37047
13.75 | 208.1281 | 6.990653 | 4069.333 | 2.537109375 | 99.11352 | 13.75 | 207.9784 | -2.16467 | 4432.687 | 0.837890625 | 99.37024
13.76667 | 208.4008 | 7.00203 | 4069.289 | 2.70703125 | 99.11243 | 13.76667 | 208.2526 | -2.151479 | 4432.675 | 0.87890625 | 99.36998
13.78333 | 208.6737 | 7.014041 | 4069.235 | 2.90918 | 99.11113 | 13.78333 | 208.5216 | -2.137646 | 4432.655 | 0.802734375 | 99.36952
13.8 | 208.9413 | 7.025327 | 4069.189 | 2.865234375 | 99.10999 | 13.8 | 208.7912 | -2.123469 | 4432.641 | 0.767578125 | 99.36921
13.81667 | 209.2127 | 7.036064 | 4069.142 | 2.891602 | 99.10886 | 13.81667 | 209.0538 | -2.1095 | 4432.62 | 0.638671875 | 99.36875
13.83333 | 209.4821 | 7.046999 | 4069.09 | 2.7890625 | 99.1076 | 13.83333 | 209.307 | -2.095952 | 4432.619 | 0.357421875 | 99.36872
13.85 | 209.7457 | 7.058198 | 4069.045 | 2.686523 | 99.10649 | 13.85 | 209.5641 | -2.081186 | 4432.611 | 0.01171875 | 99.36853
13.86667 | 210.0157 | 7.068817 | 4069 | 2.598633 | 99.10539 | 13.86667 | 209.8266 | -2.066758 | 4432.609 | -0.15234375 | 99.36849
13.88333 | 210.2885 | 7.079693 | 4068.964 | 2.616211 | 99.10452 | 13.88333 | 210.0807 | -2.053906 | 4432.62 | -0.28125 | 99.36873
13.9 | 210.5604 | 7.091744 | 4068.92 | 2.560546875 | 99.10344 | 13.9 | 210.3408 | -2.041565 | 4432.633 | -0.4453125 | 99.36904
13.91667 | 210.8334 | 7.103496 | 4068.877 | 2.537109375 | 99.1024 | 13.91667 | 210.6147 | -2.02878 | 4432.641 | -0.345703125 | 99.36921
13.93333 | 211.1083 | 7.114509 | 4068.828 | 2.428711 | 99.10121 | 13.93333 | 210.89 | -2.015725 | 4432.641 | -0.15234375 | 99.36921
13.95 | 211.3748 | 7.125784 | 4068.786 | 2.329102 | 99.10018 | 13.95 | 211.1626 | -2.003151 | 4432.645 | -0.140625 | 99.36931
13.96667 | 211.6375 | 7.138088 | 4068.753 | 2.126953125 | 99.09938 | 13.96667 | 211.4379 | -1.989982 | 4432.64 | -0.169921875 | 99.36919
13.98333 | 211.9004 | 7.150324 | 4068.719 | 1.93359375 | 99.09855 | 13.98333 | 211.7109 | -1.976505 | 4432.647 | -0.10546875 | 99.36934
14 | 212.1635 | 7.161577 | 4068.689 | 1.813477 | 99.09783 | 14 | 211.9721 | -1.963201 | 4432.654 | -0.1875 | 99.36951
14.01667 | 212.4268 | 7.173031 | 4068.661 | 1.731445 | 99.09715 | 14.01667 | 212.2316 | -1.951072 | 4432.654 | -0.134765625 | 99.36951
14.03333 | 212.6897 | 7.185021 | 4068.63 | 1.473633 | 99.09638 | 14.03333 | 212.4933 | -1.938513 | 4432.656 | -0.005859375 | 99.36954
14.05 | 212.9576 | 7.196726 | 4068.605 | 1.461914 | 99.09578 | 14.05 | 212.7608 | -1.925349 | 4432.657 | 0.10546875 | 99.36957
14.06667 | 213.2295 | 7.208028 | 4068.588 | 1.379883 | 99.09535 | 14.06667 | 213.0332 | -1.911189 | 4432.651 | 0.123046875 | 99.36943
14.08333 | 213.4997 | 7.219539 | 4068.571 | 1.350586 | 99.09495 | 14.08333 | 213.3068 | -1.896318 | 4432.647 | 0.169921875 | 99.36936
14.1 | 213.7725 | 7.231278 | 4068.541 | 1.458984375 | 99.09421 | 14.1 | 213.5788 | -1.880997 | 4432.644 | 0.3515625 | 99.36929
14.11667 | 214.0466 | 7.242748 | 4068.516 | 1.50293 | 99.0936 | 14.11667 | 213.8497 | -1.864964 | 4432.647 | 0.55078125 | 99.36936
14.13333 | 214.3143 | 7.254487 | 4068.493 | 1.32421875 | 99.09304 | 14.13333 | 214.1155 | -1.849226 | 4432.633 | 0.826171875 | 99.36904
14.15 | 214.5766 | 7.266796 | 4068.466 | 1.233398 | 99.09238 | 14.15 | 214.3768 | -1.834553 | 4432.614 | 1.130859375 | 99.3686
14.16667 | 214.8446 | 7.279068 | 4068.45 | 1.239258 | 99.09201 | 14.16667 | 214.6395 | -1.82038 | 4432.589 | 1.400390625 | 99.36804
14.18333 | 215.1095 | 7.291862 | 4068.437 | 1.30078125 | 99.09169 | 14.18333 | 214.9127 | -1.80541 | 4432.563 | 1.505859375 | 99.36746
14.2 | 215.3753 | 7.303889 | 4068.413 | 1.538086 | 99.09111 | 14.2 | 215.1863 | -1.789979 | 4432.54 | 1.62890625 | 99.36695
14.21667 | 215.643 | 7.315313 | 4068.385 | 1.743164 | 99.09043 | 14.21667 | 215.4612 | -1.7737 | 4432.515 | 1.640625 | 99.36638
14.23333 | 215.916 | 7.325442 | 4068.341 | 1.904296875 | 99.08935 | 14.23333 | 215.7398 | -1.756792 | 4432.478 | 1.494140625 | 99.36557
14.25 | 216.186 | 7.335881 | 4068.313 | 1.998046875 | 99.08868 | 14.25 | 216.0131 | -1.740034 | 4432.453 | 1.353515625 | 99.36499
14.26667 | 216.4557 | 7.346107 | 4068.283 | 1.96875 | 99.08793 | 14.26667 | 216.2785 | -1.723674 | 4432.431 | 1.21875 | 99.3645
14.28333 | 216.7246 | 7.356269 | 4068.25 | 2.056640625 | 99.08714 | 14.28333 | 216.5469 | -1.709155 | 4432.422 | 0.955078125 | 99.36431
14.3 | 216.9961 | 7.366214 | 4068.219 | 2.0390625 | 99.08638 | 14.3 | 216.813 | -1.695278 | 4432.408 | 0.8671875 | 99.36399
14.31667 | 217.2655 | 7.37747 | 4068.178 | 2.018555 | 99.08539 | 14.31667 | 217.0728 | -1.681615 | 4432.392 | 0.90234375 | 99.36363
14.33333 | 217.5336 | 7.388639 | 4068.142 | 2.091796875 | 99.0845 | 14.33333 | 217.3392 | -1.667248 | 4432.379 | 1.095703125 | 99.36334
14.35 | 217.8012 | 7.400043 | 4068.118 | 2.053711 | 99.08391 | 14.35 | 217.6071 | -1.653533 | 4432.363 | 1.0078125 | 99.36297
14.36667 | 218.0642 | 7.411882 | 4068.08 | 2.009765625 | 99.08299 | 14.36667 | 217.8667 | -1.639455 | 4432.34 | 1.013671875 | 99.36247
14.38333 | 218.3271 | 7.423584 | 4068.047 | 2.1796875 | 99.08218 | 14.38333 | 218.1302 | -1.625934 | 4432.319 | 0.837890625 | 99.362
14.4 | 218.5965 | 7.434715 | 4068.01 | 2.352539 | 99.08128 | 14.4 | 218.3991 | -1.61225 | 4432.306 | 0.626953125 | 99.36169
14.41667 | 218.8662 | 7.445801 | 4067.965 | 2.44921875 | 99.0802 | 14.41667 | 218.6645 | -1.599993 | 4432.3 | 0.439453125 | 99.36157
14.43333 | 219.1329 | 7.457228 | 4067.924 | 2.575195 | 99.07918 | 14.43333 | 218.9285 | -1.587252 | 4432.297 | 0.28125 | 99.36151
14.45 | 219.404 | 7.468963 | 4067.88 | 2.61328125 | 99.07813 | 14.45 | 219.1944 | -1.575016 | 4432.295 | 0.275390625 | 99.36146
14.46667 | 219.6717 | 7.480858 | 4067.835 | 2.58984375 | 99.07703 | 14.46667 | 219.4628 | -1.56295 | 4432.287 | 0.310546875 | 99.36129
14.48333 | 219.938 | 7.492022 | 4067.794 | 2.466796875 | 99.07602 | 14.48333 | 219.7321 | -1.550534 | 4432.283 | 0.509765625 | 99.36119
14.5 | 220.2051 | 7.50352 | 4067.75 | 2.288086 | 99.07495 | 14.5 | 220.0027 | -1.537783 | 4432.278 | 0.708984375 | 99.36108
14.51667 | 220.4724 | 7.514358 | 4067.717 | 2.282227 | 99.07415 | 14.51667 | 220.2756 | -1.5242 | 4432.267 | 0.837890625 | 99.36084
14.53333 | 220.7435 | 7.52491 | 4067.684 | 2.305664 | 99.07335 | 14.53333 | 220.5506 | -1.509948 | 4432.243 | 0.884765625 | 99.36028
14.55 | 221.0165 | 7.535495 | 4067.649 | 2.370117 | 99.0725 | 14.55 | 220.8273 | -1.495215 | 4432.223 | 1.04296875 | 99.35984
14.56667 | 221.2871 | 7.546947 | 4067.602 | 2.40234375 | 99.07134 | 14.56667 | 221.1038 | -1.479971 | 4432.209 | 1.06640625 | 99.35954
14.58333 | 221.5532 | 7.557991 | 4067.554 | 2.443359375 | 99.07018 | 14.58333 | 221.3708 | -1.464653 | 4432.191 | 0.873046875 | 99.35913
14.6 | 221.8211 | 7.56897 | 4067.512 | 2.475586 | 99.06916 | 14.6 | 221.6398 | -1.45008 | 4432.178 | 0.99609375 | 99.35884
14.61667 | 222.0882 | 7.579441 | 4067.484 | 2.42578125 | 99.06848 | 14.61667 | 221.9135 | -1.436204 | 4432.159 | 1.001953125 | 99.35841
14.63333 | 222.3544 | 7.589277 | 4067.44 | 2.428711 | 99.06739 | 14.63333 | 222.1808 | -1.422353 | 4432.146 | 0.896484375 | 99.35812
14.65 | 222.6196 | 7.599396 | 4067.403 | 2.42578125 | 99.06649 | 14.65 | 222.4452 | -1.40937 | 4432.129 | 0.84375 | 99.35773
14.66667 | 222.8879 | 7.609424 | 4067.353 | 2.352539 | 99.06529 | 14.66667 | 222.7203 | -1.396528 | 4432.116 | 0.83203125 | 99.35744
14.68333 | 223.1579 | 7.618928 | 4067.315 | 2.264648 | 99.06436 | 14.68333 | 222.9922 | -1.383669 | 4432.106 | 0.673828125 | 99.35723
14.7 | 223.4294 | 7.62873 | 4067.282 | 2.1328125 | 99.06356 | 14.7 | 223.2569 | -1.370147 | 4432.09 | 0.5625 | 99.35685
14.71667 | 223.6999 | 7.638834 | 4067.25 | 2.018555 | 99.06279 | 14.71667 | 223.527 | -1.356508 | 4432.08 | 0.41015625 | 99.35665
14.73333 | 223.9672 | 7.648546 | 4067.213 | 2.135742 | 99.06186 | 14.73333 | 223.8 | -1.343082 | 4432.081 | 0.251953125 | 99.35667
14.75 | 224.2344 | 7.658997 | 4067.183 | 2.405273 | 99.06115 | 14.75 | 224.0712 | -1.329461 | 4432.075 | 0.017578125 | 99.35652
14.76667 | 224.4989 | 7.668969 | 4067.141 | 2.411133 | 99.06011 | 14.76667 | 224.3444 | -1.315751 | 4432.073 | -0.052734375 | 99.35648
14.78333 | 224.7618 | 7.679692 | 4067.091 | 2.560546875 | 99.05891 | 14.78333 | 224.6197 | -1.301961 | 4432.08 | -0.0703125 | 99.35664
14.8 | 225.0302 | 7.690981 | 4067.045 | 2.736328125 | 99.05779 | 14.8 | 224.8829 | -1.288215 | 4432.086 | 0 | 99.35678
14.81667 | 225.3004 | 7.702847 | 4067.01 | 2.865234375 | 99.05692 | 14.81667 | 225.1429 | -1.274323 | 4432.086 | 0.029296875 | 99.35678
14.83333 | 225.57 | 7.714392 | 4066.961 | 2.920898 | 99.05573 | 14.83333 | 225.4079 | -1.259889 | 4432.081 | 0.03515625 | 99.35666
14.85 | 225.8442 | 7.726058 | 4066.909 | 3.005859375 | 99.05448 | 14.85 | 225.6768 | -1.245199 | 4432.075 | -0.005859375 | 99.35652
14.86667 | 226.1221 | 7.737521 | 4066.848 | 2.953125 | 99.05298 | 14.86667 | 225.9473 | -1.229804 | 4432.079 | -0.05859375 | 99.35663
14.88333 | 226.3941 | 7.749381 | 4066.801 | 2.750977 | 99.05184 | 14.88333 | 226.2227 | -1.214391 | 4432.081 | -0.111328125 | 99.35666
14.9 | 226.6662 | 7.761119 | 4066.758 | 2.689453125 | 99.05079 | 14.9 | 226.5002 | -1.198639 | 4432.09 | -0.17578125 | 99.35685
14.91667 | 226.9373 | 7.773259 | 4066.724 | 2.66015625 | 99.04997 | 14.91667 | 226.7719 | -1.182746 | 4432.088 | -0.123046875 | 99.35681
14.93333 | 227.2053 | 7.785926 | 4066.683 | 2.762695 | 99.04897 | 14.93333 | 227.0443 | -1.166743 | 4432.085 | -0.17578125 | 99.35676
14.95 | 227.469 | 7.798308 | 4066.626 | 2.926758 | 99.04758 | 14.95 | 227.3114 | -1.152027 | 4432.088 | -0.0703125 | 99.35682
14.96667 | 227.7364 | 7.808944 | 4066.575 | 3.1640625 | 99.04633 | 14.96667 | 227.5795 | -1.138211 | 4432.099 | 0.046875 | 99.35707
14.98333 | 228.0022 | 7.81913 | 4066.522 | 3.114258 | 99.04504 | 14.98333 | 227.8497 | -1.125299 | 4432.095 | 0.310546875 | 99.35696
15 | 228.2702 | 7.828939 | 4066.467 | 2.94140625 | 99.04372 | 15 | 228.1154 | -1.112801 | 4432.09 | 0.615234375 | 99.35685
15.01667 | 228.539 | 7.838191 | 4066.416 | 2.8125 | 99.04246 | 15.01667 | 228.3751 | -1.101654 | 4432.076 | 1.01953125 | 99.35655
15.03333 | 228.8092 | 7.847929 | 4066.375 | 2.677734375 | 99.04147 | 15.03333 | 228.6432 | -1.090997 | 4432.054 | 1.125 | 99.35606
15.05 | 229.078 | 7.858892 | 4066.337 | 2.545898 | 99.04055 | 15.05 | 228.9074 | -1.07965 | 4432.03 | 1.2421875 | 99.35551
15.06667 | 229.3506 | 7.86977 | 4066.295 | 2.595703125 | 99.03951 | 15.06667 | 229.1757 | -1.067008 | 4432.005 | 1.171875 | 99.35495
15.08333 | 229.6234 | 7.881116 | 4066.253 | 2.668945 | 99.03849 | 15.08333 | 229.4513 | -1.054256 | 4431.99 | 1.201171875 | 99.35462
15.1 | 229.8925 | 7.892515 | 4066.204 | 2.71582 | 99.03729 | 15.1 | 229.7232 | -1.04168 | 4431.972 | 1.2421875 | 99.35421
15.11667 | 230.1618 | 7.903188 | 4066.154 | 2.786133 | 99.03609 | 15.11667 | 229.9911 | -1.028261 | 4431.954 | 1.40625 | 99.35381
15.13333 | 230.43 | 7.913983 | 4066.113 | 2.938477 | 99.03508 | 15.13333 | 230.2654 | -1.01562 | 4431.926 | 1.5234375 | 99.35319
15.15 | 230.696 | 7.924672 | 4066.066 | 2.838867 | 99.03393 | 15.15 | 230.5378 | -1.004136 | 4431.894 | 1.79296875 | 99.35248
15.16667 | 230.9628 | 7.934651 | 4066.015 | 2.833008 | 99.03269 | 15.16667 | 230.8038 | -0.9926906 | 4431.865 | 1.951171875 | 99.35181
15.18333 | 231.2324 | 7.944678 | 4065.962 | 2.923828125 | 99.03141 | 15.18333 | 231.0699 | -0.9793043 | 4431.834 | 2.1796875 | 99.35113
15.2 | 231.4993 | 7.95518 | 4065.922 | 2.953125 | 99.03043 | 15.2 | 231.3366 | -0.9658716 | 4431.799 | 2.220703125 | 99.35033
15.21667 | 231.7688 | 7.965486 | 4065.87 | 2.935546875 | 99.02916 | 15.21667 | 231.6035 | -0.952894 | 4431.755 | 2.326171875 | 99.34935
15.23333 | 232.0433 | 7.976621 | 4065.818 | 3.12890625 | 99.0279 | 15.23333 | 231.8665 | -0.9396174 | 4431.711 | 2.361328125 | 99.34837
15.25 | 232.3111 | 7.98817 | 4065.768 | 3.310546875 | 99.02667 | 15.25 | 232.1344 | -0.9274781 | 4431.677 | 2.349609375 | 99.34761
15.26667 | 232.5803 | 7.999981 | 4065.714 | 3.509765625 | 99.02536 | 15.26667 | 232.4055 | -0.9162838 | 4431.637 | 2.28515625 | 99.34671
15.28333 | 232.8511 | 8.012651 | 4065.65 | 3.735352 | 99.0238 | 15.28333 | 232.676 | -0.9055598 | 4431.6 | 2.419921875 | 99.34589
15.3 | 233.1233 | 8.024739 | 4065.588 | 3.981445 | 99.0223 | 15.3 | 232.9419 | -0.8946981 | 4431.559 | 2.390625 | 99.34497
15.31667 | 233.3894 | 8.035881 | 4065.519 | 4.12793 | 99.02061 | 15.31667 | 233.2121 | -0.8828301 | 4431.519 | 2.349609375 | 99.34407
15.33333 | 233.6584 | 8.046631 | 4065.445 | 4.171875 | 99.01882 | 15.33333 | 233.481 | -0.8710575 | 4431.478 | 2.419921875 | 99.34314
15.35 | 233.9269 | 8.057318 | 4065.372 | 4.092773 | 99.01703 | 15.35 | 233.7555 | -0.8583932 | 4431.442 | 2.37890625 | 99.34233
15.36667 | 234.1967 | 8.06706 | 4065.308 | 4.057617 | 99.01546 | 15.36667 | 234.0272 | -0.8455977 | 4431.405 | 2.4140625 | 99.34151
15.38333 | 234.4667 | 8.076736 | 4065.244 | 3.975586 | 99.01391 | 15.38333 | 234.2997 | -0.8317754 | 4431.367 | 2.513671875 | 99.34064
15.4 | 234.7338 | 8.087478 | 4065.181 | 4.08984375 | 99.01238 | 15.4 | 234.5712 | -0.817481 | 4431.316 | 2.583984375 | 99.33952
15.41667 | 235.0063 | 8.098617 | 4065.109 | 4.154296875 | 99.01062 | 15.41667 | 234.8486 | -0.802768 | 4431.274 | 2.578125 | 99.33857
15.43333 | 235.2772 | 8.109415 | 4065.033 | 4.051758 | 99.00878 | 15.43333 | 235.1183 | -0.7888868 | 4431.229 | 2.525390625 | 99.33757
15.45 | 235.5446 | 8.120004 | 4064.964 | 4.016602 | 99.00709 | 15.45 | 235.3856 | -0.7752726 | 4431.184 | 2.560546875 | 99.33656
15.46667 | 235.8077 | 8.13185 | 4064.898 | 3.896484375 | 99.00549 | 15.46667 | 235.6572 | -0.7621365 | 4431.149 | 2.5078125 | 99.33576
15.48333 | 236.0759 | 8.143296 | 4064.842 | 3.65332 | 99.00413 | 15.48333 | 235.9246 | -0.7494631 | 4431.107 | 2.23828125 | 99.33482
15.5 | 236.3407 | 8.153784 | 4064.778 | 3.512695 | 99.00256 | 15.5 | 236.1857 | -0.7361381 | 4431.062 | 1.951171875 | 99.33381
15.51667 | 236.6098 | 8.164351 | 4064.721 | 3.55957 | 99.00119 | 15.51667 | 236.4543 | -0.7219892 | 4431.029 | 1.69921875 | 99.33308
15.53333 | 236.8833 | 8.176005 | 4064.667 | 3.583008 | 98.99986 | 15.53333 | 236.7298 | -0.7088144 | 4431.011 | 1.306640625 | 99.33268
15.55 | 237.1589 | 8.187246 | 4064.605 | 3.4921875 | 98.99836 | 15.55 | 237.0015 | -0.6950793 | 4430.998 | 1.08984375 | 99.33238
15.56667 | 237.4305 | 8.198359 | 4064.547 | 3.342773 | 98.99693 | 15.56667 | 237.2676 | -0.6810942 | 4430.981 | 1.154296875 | 99.332
15.58333 | 237.7037 | 8.209848 | 4064.485 | 3.254883 | 98.99543 | 15.58333 | 237.5378 | -0.6678948 | 4430.961 | 1.283203125 | 99.33156
15.6 | 237.9734 | 8.221102 | 4064.438 | 3.234375 | 98.99429 | 15.6 | 237.8068 | -0.6549664 | 4430.938 | 1.46484375 | 99.33103
15.61667 | 238.2373 | 8.231987 | 4064.387 | 3.158203125 | 98.99305 | 15.61667 | 238.0745 | -0.6413865 | 4430.911 | 1.494140625 | 99.33044
15.63333 | 238.497 | 8.242915 | 4064.336 | 3.31640625 | 98.9918 | 15.63333 | 238.3437 | -0.6275926 | 4430.88 | 1.517578125 | 99.32974
15.65 | 238.7625 | 8.254161 | 4064.278 | 3.544921875 | 98.99039 | 15.65 | 238.6201 | -0.6156416 | 4430.857 | 1.53515625 | 99.32922
15.66667 | 239.0297 | 8.265642 | 4064.219 | 3.685546875 | 98.98894 | 15.66667 | 238.8943 | -0.6029406 | 4430.837 | 1.48828125 | 99.32878
15.68333 | 239.3011 | 8.277527 | 4064.155 | 3.708984375 | 98.9874 | 15.68333 | 239.1686 | -0.5903561 | 4430.812 | 1.5234375 | 99.32822
15.7 | 239.5723 | 8.289147 | 4064.085 | 3.788086 | 98.98568 | 15.7 | 239.4379 | -0.5790012 | 4430.783 | 1.505859375 | 99.32756
15.71667 | 239.8466 | 8.299176 | 4064.026 | 3.896484375 | 98.98425 | 15.71667 | 239.7033 | -0.568274 | 4430.756 | 1.65234375 | 99.32696
15.73333 | 240.1188 | 8.309041 | 4063.969 | 4.051758 | 98.98287 | 15.73333 | 239.9674 | -0.5561988 | 4430.731 | 1.927734375 | 99.3264
15.75 | 240.3912 | 8.319084 | 4063.898 | 4.204102 | 98.98114 | 15.75 | 240.2309 | -0.5436676 | 4430.706 | 2.232421875 | 99.32583
15.76667 | 240.6577 | 8.329019 | 4063.827 | 4.37109375 | 98.97941 | 15.76667 | 240.4929 | -0.5309834 | 4430.663 | 2.4140625 | 99.32487
15.78333 | 240.9258 | 8.338306 | 4063.745 | 4.374023 | 98.9774 | 15.78333 | 240.7661 | -0.5170743 | 4430.614 | 2.666015625 | 99.32376
15.8 | 241.1941 | 8.348261 | 4063.67 | 4.233398 | 98.97559 | 15.8 | 241.0387 | -0.5025017 | 4430.562 | 2.84765625 | 99.32262
15.81667 | 241.4588 | 8.358133 | 4063.596 | 3.981445 | 98.97377 | 15.81667 | 241.3134 | -0.4888763 | 4430.518 | 2.771484375 | 99.32163
15.83333 | 241.724 | 8.367386 | 4063.537 | 3.732421875 | 98.97235 | 15.83333 | 241.5908 | -0.4765623 | 4430.472 | 2.66015625 | 99.32058
15.85 | 241.997 | 8.377755 | 4063.478 | 3.706055 | 98.97091 | 15.85 | 241.8684 | -0.464797 | 4430.429 | 2.537109375 | 99.31963
15.86667 | 242.2712 | 8.388729 | 4063.424 | 3.834961 | 98.9696 | 15.86667 | 242.1382 | -0.4534552 | 4430.383 | 2.560546875 | 99.31859
15.88333 | 242.544 | 8.400131 | 4063.362 | 3.93457 | 98.96807 | 15.88333 | 242.4064 | -0.4425502 | 4430.349 | 2.5546875 | 99.31784
15.9 | 242.8132 | 8.411669 | 4063.289 | 3.99609375 | 98.96631 | 15.9 | 242.6746 | -0.4305441 | 4430.307 | 2.47265625 | 99.31689
15.91667 | 243.0808 | 8.422657 | 4063.218 | 4.1484375 | 98.96457 | 15.91667 | 242.9438 | -0.4180307 | 4430.26 | 2.443359375 | 99.31584
15.93333 | 243.346 | 8.433342 | 4063.151 | 4.163086 | 98.96294 | 15.93333 | 243.2123 | -0.4043646 | 4430.221 | 2.408203125 | 99.31495
15.95 | 243.6118 | 8.444045 | 4063.085 | 4.063477 | 98.96133 | 15.95 | 243.4783 | -0.3907788 | 4430.182 | 2.3203125 | 99.31408
15.96667 | 243.8785 | 8.455152 | 4063.009 | 4.051758 | 98.95949 | 15.96667 | 243.7479 | -0.3773241 | 4430.144 | 2.185546875 | 99.31325
15.98333 | 244.153 | 8.465989 | 4062.941 | 4.072265625 | 98.95783 | 15.98333 | 244.0189 | -0.3641062 | 4430.111 | 2.203125 | 99.3125
16 | 244.429 | 8.477812 | 4062.88 | 4.1015625 | 98.95633 | 16 | 244.2892 | -0.3514547 | 4430.073 | 2.1328125 | 99.31165
16.01667 | 244.6971 | 8.489367 | 4062.807 | 4.16015625 | 98.95456 | 16.01667 | 244.5562 | -0.3405998 | 4430.038 | 2.23828125 | 99.31087
16.03333 | 244.9641 | 8.500661 | 4062.741 | 4.283203125 | 98.95296 | 16.03333 | 244.8226 | -0.3285463 | 4430 | 2.44921875 | 99.31001
16.05 | 245.2313 | 8.511108 | 4062.673 | 4.297852 | 98.9513 | 16.05 | 245.0921 | -0.3152678 | 4429.961 | 2.5078125 | 99.30913
16.06667 | 245.4959 | 8.522328 | 4062.593 | 4.473633 | 98.94934 | 16.06667 | 245.3636 | -0.3027682 | 4429.916 | 2.6015625 | 99.30813
16.08333 | 245.7625 | 8.53379 | 4062.521 | 4.6875 | 98.9476 | 16.08333 | 245.6304 | -0.2892342 | 4429.866 | 2.765625 | 99.30701
16.1 | 246.0302 | 8.544587 | 4062.443 | 4.719727 | 98.9457 | 16.1 | 245.8948 | -0.2749765 | 4429.824 | 2.82421875 | 99.30605
16.11667 | 246.3002 | 8.554865 | 4062.36 | 4.72265625 | 98.94367 | 16.11667 | 246.1677 | -0.2611799 | 4429.776 | 2.70703125 | 99.30498
16.13333 | 246.5684 | 8.565621 | 4062.276 | 4.86328125 | 98.94162 | 16.13333 | 246.4377 | -0.2480676 | 4429.727 | 2.671875 | 99.3039
16.15 | 246.8384 | 8.576112 | 4062.199 | 4.83984375 | 98.93975 | 16.15 | 246.7068 | -0.2340963 | 4429.682 | 2.548828125 | 99.30288
16.16667 | 247.1075 | 8.586413 | 4062.125 | 4.749023 | 98.93796 | 16.16667 | 246.9801 | -0.2200811 | 4429.642 | 2.35546875 | 99.30199
16.18333 | 247.3769 | 8.596935 | 4062.045 | 4.754883 | 98.936 | 16.18333 | 247.2579 | -0.2070763 | 4429.601 | 2.30859375 | 99.30106
16.2 | 247.6479 | 8.607605 | 4061.967 | 4.76953125 | 98.9341 | 16.2 | 247.5307 | -0.1937926 | 4429.571 | 2.4140625 | 99.30038
16.21667 | 247.9214 | 8.618458 | 4061.883 | 4.655273 | 98.93207 | 16.21667 | 247.8078 | -0.1802053 | 4429.535 | 2.4140625 | 99.29957
16.23333 | 248.1958 | 8.629606 | 4061.805 | 4.754883 | 98.93015 | 16.23333 | 248.0788 | -0.1671116 | 4429.488 | 2.390625 | 99.29853
16.25 | 248.464 | 8.640085 | 4061.727 | 4.81640625 | 98.92825 | 16.25 | 248.3417 | -0.1546159 | 4429.44 | 2.478515625 | 99.29746
16.26667 | 248.7314 | 8.650027 | 4061.65 | 4.76953125 | 98.92638 | 16.26667 | 248.6078 | -0.1422691 | 4429.403 | 2.349609375 | 99.29662
16.28333 | 248.9958 | 8.660135 | 4061.558 | 4.760742 | 98.92414 | 16.28333 | 248.8733 | -0.130722 | 4429.371 | 2.091796875 | 99.29592
16.3 | 249.2523 | 8.670385 | 4061.482 | 4.936523 | 98.92229 | 16.3 | 249.1331 | -0.1202993 | 4429.333 | 1.98046875 | 99.29505
16.31667 | 249.5129 | 8.679337 | 4061.406 | 4.916015625 | 98.92044 | 16.31667 | 249.3997 | -0.1088488 | 4429.303 | 1.857421875 | 99.29437
16.33333 | 249.7824 | 8.688977 | 4061.324 | 4.924805 | 98.91844 | 16.33333 | 249.6734 | -0.09732413 | 4429.271 | 1.78125 | 99.29366
16.35 | 250.0611 | 8.698991 | 4061.237 | 5.170898 | 98.91633 | 16.35 | 249.9424 | -0.08521247 | 4429.245 | 1.88671875 | 99.29308
16.36667 | 250.3369 | 8.709112 | 4061.152 | 5.390625 | 98.91425 | 16.36667 | 250.2129 | -0.07226682 | 4429.22 | 1.96875 | 99.29251
16.38333 | 250.6167 | 8.719246 | 4061.064 | 5.381836 | 98.91212 | 16.38333 | 250.4852 | -0.05907321 | 4429.179 | 1.98046875 | 99.29159
16.4 | 250.8946 | 8.731315 | 4060.963 | 5.352539 | 98.90966 | 16.4 | 250.7534 | -0.04616451 | 4429.141 | 2.220703125 | 99.29074
16.41667 | 251.1585 | 8.742089 | 4060.87 | 5.314453125 | 98.90738 | 16.41667 | 251.0237 | -0.03264523 | 4429.113 | 2.373046875 | 99.29012
16.43333 | 251.4179 | 8.753263 | 4060.794 | 5.129883 | 98.90554 | 16.43333 | 251.2942 | -0.01852083 | 4429.071 | 2.3671875 | 99.28918
16.45 | 251.6815 | 8.765115 | 4060.708 | 5.080078125 | 98.90344 | 16.45 | 251.5665 | -0.005816936 | 4429.026 | 2.37890625 | 99.28817
16.46667 | 251.9488 | 8.776705 | 4060.629 | 5.1796875 | 98.90151 | 16.46667 | 251.8339 | 0.007394075 | 4428.983 | 2.5546875 | 99.28722
16.48333 | 252.2133 | 8.787252 | 4060.539 | 5.267578125 | 98.89933 | 16.48333 | 252.1001 | 0.02073193 | 4428.943 | 2.712890625 | 99.28632
16.5 | 252.4858 | 8.799531 | 4060.449 | 5.34082 | 98.89713 | 16.5 | 252.3645 | 0.03289795 | 4428.903 | 2.818359375 | 99.28541
16.51667 | 252.756 | 8.812088 | 4060.355 | 5.54296875 | 98.89484 | 16.51667 | 252.6322 | 0.04493618 | 4428.851 | 2.888671875 | 99.28425
16.53333 | 253.0282 | 8.823903 | 4060.272 | 5.53125 | 98.89282 | 16.53333 | 252.9023 | 0.05839849 | 4428.794 | 2.98828125 | 99.28298
16.55 | 253.2993 | 8.836021 | 4060.173 | 5.607421875 | 98.89041 | 16.55 | 253.1768 | 0.07253814 | 4428.745 | 3.0234375 | 99.28189
16.56667 | 253.5723 | 8.848716 | 4060.077 | 5.686523 | 98.88808 | 16.56667 | 253.4559 | 0.08618307 | 4428.696 | 2.888671875 | 99.28077
16.58333 | 253.842 | 8.860055 | 4059.985 | 5.759765625 | 98.88583 | 16.58333 | 253.727 | 0.1003201 | 4428.65 | 2.8359375 | 99.27975
16.6 | 254.1131 | 8.871436 | 4059.889 | 5.607421875 | 98.88349 | 16.6 | 253.9979 | 0.1145623 | 4428.606 | 2.712890625 | 99.27877
16.61667 | 254.3837 | 8.882792 | 4059.788 | 5.43457 | 98.88102 | 16.61667 | 254.2637 | 0.1287389 | 4428.553 | 2.677734375 | 99.27756
16.63333 | 254.6503 | 8.894307 | 4059.7 | 5.305664 | 98.87888 | 16.63333 | 254.5265 | 0.1423936 | 4428.517 | 2.701171875 | 99.27676
16.65 | 254.9177 | 8.905457 | 4059.622 | 5.267578125 | 98.87699 | 16.65 | 254.7913 | 0.1552584 | 4428.476 | 2.77734375 | 99.27585
16.66667 | 255.1895 | 8.917397 | 4059.537 | 5.0625 | 98.87492 | 16.66667 | 255.0635 | 0.1672795 | 4428.424 | 2.91796875 | 99.27468
16.68333 | 255.4578 | 8.930407 | 4059.446 | 5.19140625 | 98.87269 | 16.68333 | 255.3375 | 0.1793878 | 4428.377 | 3.134765625 | 99.27362
16.7 | 255.7238 | 8.943757 | 4059.358 | 5.452148 | 98.87056 | 16.7 | 255.609 | 0.1914771 | 4428.321 | 3.140625 | 99.27236
16.71667 | 255.9945 | 8.956477 | 4059.273 | 5.692383 | 98.86848 | 16.71667 | 255.8847 | 0.2033422 | 4428.262 | 3.0234375 | 99.27104
16.73333 | 256.2661 | 8.968519 | 4059.174 | 5.759765625 | 98.86608 | 16.73333 | 256.1566 | 0.2158697 | 4428.21 | 2.87109375 | 99.26989
16.75 | 256.5347 | 8.980051 | 4059.072 | 6.008789 | 98.86358 | 16.75 | 256.4257 | 0.2296355 | 4428.165 | 2.666015625 | 99.26887
16.76667 | 256.8047 | 8.990385 | 4058.97 | 5.87109375 | 98.8611 | 16.76667 | 256.6878 | 0.2424185 | 4428.131 | 2.537109375 | 99.2681
16.78333 | 257.0741 | 9.001289 | 4058.867 | 5.765625 | 98.85861 | 16.78333 | 256.9556 | 0.2553604 | 4428.092 | 2.595703125 | 99.26723
16.8 | 257.3395 | 9.012654 | 4058.781 | 5.583984375 | 98.85651 | 16.8 | 257.2189 | 0.2685935 | 4428.05 | 2.765625 | 99.26629
16.81667 | 257.6083 | 9.023536 | 4058.692 | 5.668945 | 98.85432 | 16.81667 | 257.4877 | 0.2822592 | 4427.995 | 2.900390625 | 99.26507
16.83333 | 257.8754 | 9.034018 | 4058.599 | 5.72168 | 98.85207 | 16.83333 | 257.7533 | 0.2967017 | 4427.947 | 3.029296875 | 99.26399
16.85 | 258.1459 | 9.044332 | 4058.499 | 6.09082 | 98.84965 | 16.85 | 258.0232 | 0.3122785 | 4427.894 | 3.046875 | 99.26281
16.86667 | 258.4181 | 9.053565 | 4058.394 | 6.37207 | 98.84709 | 16.86667 | 258.2931 | 0.3267639 | 4427.84 | 3 | 99.26159
16.88333 | 258.6925 | 9.062136 | 4058.283 | 6.530273 | 98.84438 | 16.88333 | 258.567 | 0.340668 | 4427.79 | 2.91796875 | 99.26047
16.9 | 258.9637 | 9.071681 | 4058.166 | 6.495117 | 98.84152 | 16.9 | 258.8374 | 0.3546278 | 4427.744 | 3.017578125 | 99.25942
16.91667 | 259.2351 | 9.081757 | 4058.06 | 6.650390625 | 98.83894 | 16.91667 | 259.1151 | 0.3680599 | 4427.702 | 2.806640625 | 99.25849
16.93333 | 259.505 | 9.091733 | 4057.954 | 6.515625 | 98.83635 | 16.93333 | 259.3893 | 0.3807938 | 4427.646 | 2.7890625 | 99.25723
16.95 | 259.772 | 9.102145 | 4057.848 | 6.459961 | 98.83377 | 16.95 | 259.6581 | 0.3940265 | 4427.599 | 2.8828125 | 99.25617
16.96667 | 260.0363 | 9.112982 | 4057.734 | 6.37207 | 98.83099 | 16.96667 | 259.9262 | 0.4068086 | 4427.557 | 2.912109375 | 99.25525
16.98333 | 260.3006 | 9.123777 | 4057.629 | 6.424805 | 98.82845 | 16.98333 | 260.192 | 0.4195211 | 4427.515 | 2.8125 | 99.25429
17 | 260.567 | 9.134646 | 4057.526 | 6.240234375 | 98.82593 | 17 | 260.4572 | 0.431504 | 4427.458 | 2.958984375 | 99.25302
17.01667 | 260.8357 | 9.146188 | 4057.423 | 6.287109375 | 98.82342 | 17.01667 | 260.7358 | 0.4439919 | 4427.403 | 3.041015625 | 99.25179
17.03333 | 261.1043 | 9.158515 | 4057.317 | 6.231445 | 98.82085 | 17.03333 | 261.0106 | 0.4559119 | 4427.355 | 3.046875 | 99.25072
17.05 | 261.3729 | 9.171011 | 4057.216 | 6.298828125 | 98.81837 | 17.05 | 261.2824 | 0.4685695 | 4427.31 | 3.052734375 | 99.24971
17.06667 | 261.6425 | 9.183522 | 4057.106 | 6.325195 | 98.81571 | 17.06667 | 261.5526 | 0.4807951 | 4427.257 | 3.046875 | 99.24851
17.08333 | 261.9119 | 9.19559 | 4057.001 | 6.395508 | 98.81315 | 17.08333 | 261.823 | 0.4927218 | 4427.203 | 3.1640625 | 99.24732
17.1 | 262.1814 | 9.207211 | 4056.899 | 6.266602 | 98.81067 | 17.1 | 262.0842 | 0.5038235 | 4427.15 | 3.216796875 | 99.24611
17.11667 | 262.4473 | 9.217667 | 4056.794 | 6.178711 | 98.80811 | 17.11667 | 262.3483 | 0.5151908 | 4427.102 | 3.22265625 | 99.24504
17.13333 | 262.7145 | 9.226878 | 4056.685 | 6.155273 | 98.80545 | 17.13333 | 262.6149 | 0.5270121 | 4427.042 | 3.234375 | 99.24371
17.15 | 262.987 | 9.236224 | 4056.59 | 6.166992 | 98.80314 | 17.15 | 262.8831 | 0.5391662 | 4426.988 | 3.041015625 | 99.24249
17.16667 | 263.2592 | 9.246346 | 4056.488 | 6.19043 | 98.80065 | 17.16667 | 263.1567 | 0.5524695 | 4426.935 | 2.90625 | 99.2413
17.18333 | 263.534 | 9.256903 | 4056.384 | 6.498046875 | 98.79812 | 17.18333 | 263.4296875 | 0.5663083 | 4426.896 | 2.8828125 | 99.24042
17.2 | 263.8067 | 9.26751 | 4056.274 | 6.615234375 | 98.79543 | 17.2 | 263.6974 | 0.5799601 | 4426.855 | 2.912109375 | 99.23951
17.21667 | 264.0804 | 9.278887 | 4056.161 | 6.6328125 | 98.79268 | 17.21667 | 263.9656 | 0.5923264 | 4426.803 | 2.841796875 | 99.23833
17.23333 | 264.3477 | 9.290566 | 4056.045 | 6.603515625 | 98.78986 | 17.23333 | 264.2363 | 0.6054919 | 4426.75 | 3.10546875 | 99.23716
17.25 | 264.614 | 9.301771 | 4055.94 | 6.52734375 | 98.7873 | 17.25 | 264.5051 | 0.6191642 | 4426.694 | 3.275390625 | 99.23589
17.26667 | 264.8763 | 9.311872 | 4055.83 | 6.451171875 | 98.78462 | 17.26667 | 264.7715 | 0.6326554 | 4426.647 | 3.24609375 | 99.23485
17.28333 | 265.141 | 9.321407 | 4055.728 | 6.700195 | 98.78215 | 17.28333 | 265.0415 | 0.6475265 | 4426.588 | 3.134765625 | 99.23351
17.3 | 265.409 | 9.331342 | 4055.614 | 7.045898 | 98.77937 | 17.3 | 265.3127 | 0.6629417 | 4426.528 | 3.099609375 | 99.23218
17.31667 | 265.6758 | 9.342185 | 4055.498 | 7.338867 | 98.77653 | 17.31667 | 265.583 | 0.6774604 | 4426.48 | 3.005859375 | 99.2311
17.33333 | 265.943 | 9.354124 | 4055.367 | 7.625977 | 98.77336 | 17.33333 | 265.8502 | 0.690376 | 4426.435 | 2.912109375 | 99.2301
17.35 | 266.2136 | 9.366797 | 4055.231 | 7.751953125 | 98.77005 | 17.35 | 266.1217 | 0.7037022 | 4426.392 | 2.87109375 | 99.22914
17.36667 | 266.4865 | 9.379903 | 4055.104 | 7.86328125 | 98.76696 | 17.36667 | 266.3925 | 0.7157891 | 4426.339 | 3 | 99.22794
17.38333 | 266.7542 | 9.393529 | 4054.978 | 7.875 | 98.76387 | 17.38333 | 266.6607 | 0.7279327 | 4426.294 | 3.09375 | 99.22694
17.4 | 267.0216 | 9.406726 | 4054.847 | 7.892578125 | 98.76069 | 17.4 | 266.9314 | 0.7395895 | 4426.238 | 3.251953125 | 99.22567
17.41667 | 267.2907 | 9.418077 | 4054.709 | 7.892578125 | 98.75732 | 17.41667 | 267.199 | 0.75126 | 4426.184 | 3.322265625 | 99.22446
17.43333 | 267.5578 | 9.428398 | 4054.573 | 7.986328125 | 98.75402 | 17.43333 | 267.4602 | 0.7621853 | 4426.121 | 3.509765625 | 99.22306
17.45 | 267.8275 | 9.439507 | 4054.444 | 8.071289 | 98.75087 | 17.45 | 267.7282 | 0.77337 | 4426.065 | 3.5859375 | 99.2218
17.46667 | 268.102 | 9.450189 | 4054.317 | 8.200195 | 98.74777 | 17.46667 | 268.0038 | 0.7841794 | 4426.008 | 3.802734375 | 99.22051
17.48333 | 268.3797 | 9.460128 | 4054.174 | 8.37890625 | 98.74428 | 17.48333 | 268.2745 | 0.7953227 | 4425.942 | 3.80859375 | 99.21904
17.5 | 268.6607 | 9.470634 | 4054.032 | 8.499023 | 98.74083 | 17.5 | 268.5448 | 0.8066475 | 4425.877 | 3.890625 | 99.21759
17.51667 | 268.937 | 9.482228 | 4053.886 | 8.5546875 | 98.73727 | 17.51667 | 268.815 | 0.8180845 | 4425.807 | 3.94921875 | 99.21602
17.53333 | 269.2101 | 9.492748 | 4053.738 | 8.458008 | 98.73368 | 17.53333 | 269.0796 | 0.829747 | 4425.744 | 4.0546875 | 99.21459
17.55 | 269.4828 | 9.502433 | 4053.606 | 8.311523 | 98.73046 | 17.55 | 269.3351 | 0.8419816 | 4425.677 | 4.01953125 | 99.21309
17.56667 | 269.7584 | 9.513144 | 4053.466 | 8.188477 | 98.72706 | 17.56667 | 269.5985 | 0.8541563 | 4425.612 | 4.03125 | 99.21163
17.58333 | 270.0235 | 9.524689 | 4053.332 | 8.282227 | 98.72378 | 17.58333 | 269.8634 | 0.8660524 | 4425.537 | 3.955078125 | 99.20997
17.6 | 270.2918 | 9.535169 | 4053.199 | 8.19140625 | 98.72055 | 17.6 | 270.1301 | 0.8784292 | 4425.47 | 3.9140625 | 99.20846
17.61667 | 270.5632 | 9.545653 | 4053.052 | 8.094727 | 98.71696 | 17.61667 | 270.4058 | 0.8913243 | 4425.415 | 3.83203125 | 99.20723
17.63333 | 270.8297 | 9.557418 | 4052.919 | 8.02734375 | 98.71373 | 17.63333 | 270.6866 | 0.9046094 | 4425.346 | 3.76171875 | 99.20568
17.65 | 271.0954 | 9.568909 | 4052.789 | 8.208984375 | 98.71055 | 17.65 | 270.9614 | 0.9177606 | 4425.285 | 3.697265625 | 99.20431
17.66667 | 271.3693 | 9.579905 | 4052.661 | 8.393555 | 98.70743 | 17.66667 | 271.2333 | 0.9307792 | 4425.218 | 3.791015625 | 99.20281
17.68333 | 271.6376 | 9.590909 | 4052.522 | 8.736328125 | 98.70405 | 17.68333 | 271.5048 | 0.9432971 | 4425.165 | 3.767578125 | 99.20162
17.7 | 271.9027 | 9.603126 | 4052.367 | 9.08203125 | 98.70029 | 17.7 | 271.7737 | 0.9549158 | 4425.098 | 3.73828125 | 99.20012
17.71667 | 272.1773 | 9.615248 | 4052.206 | 9.225586 | 98.69635 | 17.71667 | 272.0437 | 0.9656103 | 4425.034 | 3.638671875 | 99.19868
17.73333 | 272.4466 | 9.626672 | 4052.046 | 9.08203125 | 98.69247 | 17.73333 | 272.3113 | 0.9764898 | 4424.971 | 3.615234375 | 99.19727
17.75 | 272.7117 | 9.637636 | 4051.897 | 9.041015625 | 98.68884 | 17.75 | 272.5794 | 0.9873645 | 4424.912 | 3.3984375 | 99.19596
17.76667 | 272.9865 | 9.649225 | 4051.757 | 8.923828125 | 98.68543 | 17.76667 | 272.8468 | 0.9985363 | 4424.861 | 3.22265625 | 99.19481
17.78333 | 273.2599 | 9.65993 | 4051.612 | 8.879883 | 98.6819 | 17.78333 | 273.1093 | 1.009188 | 4424.811 | 3.087890625 | 99.19368
17.8 | 273.5257 | 9.670238 | 4051.455 | 9.017578125 | 98.67808 | 17.8 | 273.3768 | 1.020103 | 4424.758 | 3.12890625 | 99.19249
17.81667 | 273.7924 | 9.681256 | 4051.3 | 9.120117 | 98.67429 | 17.81667 | 273.6451 | 1.031093 | 4424.708 | 3.169921875 | 99.19137
17.83333 | 274.058 | 9.692712 | 4051.153 | 8.953125 | 98.67071 | 17.83333 | 273.9152 | 1.042674 | 4424.654 | 3.29296875 | 99.19017
17.85 | 274.3213 | 9.703187 | 4051.001 | 9.084961 | 98.667 | 17.85 | 274.1901 | 1.05406 | 4424.598 | 3.41015625 | 99.1889
17.86667 | 274.584 | 9.714246 | 4050.861 | 9.213867 | 98.66359 | 17.86667 | 274.4685 | 1.06616 | 4424.538 | 3.38671875 | 99.18756
17.88333 | 274.8549 | 9.724475 | 4050.703 | 9.439453125 | 98.65975 | 17.88333 | 274.7347 | 1.078654 | 4424.481 | 3.263671875 | 99.18629
17.9 | 275.1279 | 9.733564 | 4050.545 | 9.533203125 | 98.65591 | 17.9 | 274.9971 | 1.091232 | 4424.427 | 3.322265625 | 99.18507
17.91667 | 275.403 | 9.741072 | 4050.374 | 9.758789 | 98.65174 | 17.91667 | 275.2637 | 1.104105 | 4424.377 | 3.310546875 | 99.18395
17.93333 | 275.6738 | 9.74908 | 4050.206 | 9.676758 | 98.64766 | 17.93333 | 275.5254 | 1.11764 | 4424.319 | 3.275390625 | 99.18266
17.95 | 275.951 | 9.757005 | 4050.052 | 9.629883 | 98.6439 | 17.95 | 275.7878 | 1.130944 | 4424.263 | 3.439453125 | 99.1814
17.96667 | 276.2236 | 9.765209 | 4049.892 | 9.55078125 | 98.63999 | 17.96667 | 276.0543 | 1.144135 | 4424.206 | 3.544921875 | 99.18013
17.98333 | 276.4931 | 9.77417 | 4049.738 | 9.676758 | 98.63625 | 17.98333 | 276.3228 | 1.156987 | 4424.148 | 3.50390625 | 99.17883
18 | 276.7633 | 9.784275 | 4049.576 | 9.87890625 | 98.6323 | 18 | 276.5961 | 1.169817 | 4424.089 | 3.615234375 | 99.1775
18.01667 | 277.0313 | 9.79501 | 4049.411 | 10.35645 | 98.62829 | 18.01667 | 276.874 | 1.181821 | 4424.029 | 3.849609375 | 99.17615
18.03333 | 277.293 | 9.805222 | 4049.237 | 10.77832 | 98.62406 | 18.03333 | 277.1467 | 1.193453 | 4423.965 | 3.837890625 | 99.17471
18.05 | 277.5565 | 9.81591 | 4049.051 | 11.13867 | 98.61952 | 18.05 | 277.4188 | 1.205022 | 4423.895 | 3.90234375 | 99.17315
18.06667 | 277.8221 | 9.826055 | 4048.857 | 11.44921875 | 98.61479 | 18.06667 | 277.697 | 1.216269 | 4423.825 | 4.04296875 | 99.17157
18.08333 | 278.0855 | 9.835711 | 4048.659 | 11.61035 | 98.60997 | 18.08333 | 277.9652 | 1.227426 | 4423.766 | 4.13671875 | 99.17025
18.1 | 278.3467 | 9.844635 | 4048.469 | 11.59863 | 98.60535 | 18.1 | 278.2275 | 1.238851 | 4423.7 | 4.20703125 | 99.16878
18.11667 | 278.6127 | 9.853953 | 4048.278 | 11.67773 | 98.60069 | 18.11667 | 278.4964 | 1.250991 | 4423.628 | 4.453125 | 99.16717
18.13333 | 278.8847 | 9.863587 | 4048.084 | 11.65137 | 98.59596 | 18.13333 | 278.7664 | 1.262858 | 4423.549 | 4.67578125 | 99.16539
18.15 | 279.1549 | 9.87372 | 4047.885 | 11.63379 | 98.59112 | 18.15 | 279.0337 | 1.27533 | 4423.462 | 4.740234375 | 99.16344
18.16667 | 279.4205 | 9.883999 | 4047.69 | 11.56055 | 98.58637 | 18.16667 | 279.3026 | 1.287116 | 4423.387 | 4.76953125 | 99.16176
18.18333 | 279.6922 | 9.895126 | 4047.499 | 11.5546875 | 98.58173 | 18.18333 | 279.5761 | 1.29934 | 4423.305 | 4.681640625 | 99.15991
18.2 | 279.9676 | 9.906623 | 4047.31 | 11.47852 | 98.57711 | 18.2 | 279.8488 | 1.311802 | 4423.229 | 4.447265625 | 99.15822
18.21667 | 280.237 | 9.91749 | 4047.121 | 11.61035 | 98.5725 | 18.21667 | 280.1203 | 1.324668 | 4423.154 | 4.458984375 | 99.15653
18.23333 | 280.5064 | 9.928 | 4046.927 | 11.8418 | 98.56779 | 18.23333 | 280.3893 | 1.336847 | 4423.084 | 4.44140625 | 99.15498
18.25 | 280.7787 | 9.938033 | 4046.733 | 12.14355 | 98.56306 | 18.25 | 280.6557 | 1.349508 | 4423.015 | 4.44140625 | 99.15342
18.26667 | 281.0542 | 9.946467 | 4046.522 | 12.38379 | 98.55793 | 18.26667 | 280.9211 | 1.362256 | 4422.936 | 4.4296875 | 99.15165
18.28333 | 281.3242 | 9.955218 | 4046.312 | 12.4541 | 98.55281 | 18.28333 | 281.1841 | 1.374327 | 4422.856 | 4.734375 | 99.14985
18.3 | 281.5901 | 9.96447 | 4046.1 | 12.50977 | 98.54764 | 18.3 | 281.451 | 1.385666 | 4422.785 | 4.869140625 | 99.14826
18.31667 | 281.8536 | 9.97407 | 4045.888 | 12.38671875 | 98.54247 | 18.31667 | 281.7221 | 1.397701 | 4422.704 | 4.9453125 | 99.14646
18.33333 | 282.1209 | 9.98394 | 4045.69 | 12.4834 | 98.53765 | 18.33333 | 281.9941 | 1.410146 | 4422.611 | 4.9453125 | 99.14436
18.35 | 282.3901 | 9.994933 | 4045.485 | 12.5127 | 98.53266 | 18.35 | 282.2655 | 1.422042 | 4422.526 | 4.833984375 | 99.14246
18.36667 | 282.6618 | 10.00476 | 4045.274 | 12.75879 | 98.52751 | 18.36667 | 282.541 | 1.434685 | 4422.443 | 4.599609375 | 99.14059
18.38333 | 282.9406 | 10.01408 | 4045.058 | 13.03711 | 98.52226 | 18.38333 | 282.8164 | 1.447842 | 4422.378 | 4.40625 | 99.13915
18.4 | 283.2147 | 10.02303 | 4044.841 | 13.46484375 | 98.51699 | 18.4 | 283.0851 | 1.459863 | 4422.31 | 4.2890625 | 99.13762
18.41667 | 283.4831 | 10.03204 | 4044.613 | 13.74609375 | 98.51142 | 18.41667 | 283.3518 | 1.470523 | 4422.235 | 4.125 | 99.13593
18.43333 | 283.7516 | 10.04107 | 4044.379 | 14.06836 | 98.50573 | 18.43333 | 283.6221 | 1.480774 | 4422.165 | 4.171875 | 99.13436
18.45 | 284.0168 | 10.05041 | 4044.138 | 14.22363 | 98.49986 | 18.45 | 283.8922 | 1.490047 | 4422.093 | 4.353515625 | 99.13274
18.46667 | 284.2794 | 10.05901 | 4043.899 | 14.31738 | 98.49404 | 18.46667 | 284.1618 | 1.498123 | 4422.031 | 4.517578125 | 99.13135
18.48333 | 284.5485 | 10.06671 | 4043.659 | 14.47852 | 98.48818 | 18.48333 | 284.4335 | 1.506507 | 4421.958 | 4.58203125 | 99.12972
18.5 | 284.8249 | 10.07437 | 4043.426 | 14.59277 | 98.48252 | 18.5 | 284.7017 | 1.515559 | 4421.869 | 4.775390625 | 99.12773
18.51667 | 285.1021 | 10.08248 | 4043.179 | 14.64258 | 98.4765 | 18.51667 | 284.9709 | 1.524321 | 4421.784 | 4.951171875 | 99.12582
18.53333 | 285.3799 | 10.0912 | 4042.929 | 14.80957 | 98.4704 | 18.53333 | 285.2372 | 1.533657 | 4421.706 | 4.845703125 | 99.12409
18.55 | 285.653 | 10.10017 | 4042.677 | 15.09668 | 98.46428 | 18.55 | 285.5036 | 1.543782 | 4421.625 | 4.6640625 | 99.12226
18.56667 | 285.9207 | 10.11022 | 4042.433 | 15.19921875 | 98.45833 | 18.56667 | 285.7691 | 1.554648 | 4421.543 | 4.646484375 | 99.12043
18.58333 | 286.1899 | 10.12108 | 4042.179 | 15.32227 | 98.45215 | 18.58333 | 286.0405 | 1.565705 | 4421.472 | 4.681640625 | 99.11882
18.6 | 286.4558 | 10.13168 | 4041.921 | 15.60059 | 98.44586 | 18.6 | 286.3087 | 1.577115 | 4421.4 | 4.828125 | 99.11722
18.61667 | 286.7176 | 10.14202 | 4041.658 | 15.8584 | 98.43945 | 18.61667 | 286.5791 | 1.588027 | 4421.322 | 4.916015625 | 99.11546
18.63333 | 286.9817 | 10.15212 | 4041.392 | 16.02832 | 98.43297 | 18.63333 | 286.851 | 1.598668 | 4421.229 | 4.986328125 | 99.11339
18.65 | 287.2493 | 10.16127 | 4041.122 | 16.18066 | 98.42639 | 18.65 | 287.1136 | 1.608794 | 4421.14 | 5.150390625 | 99.11139
18.66667 | 287.5175 | 10.17053 | 4040.854 | 16.21875 | 98.41987 | 18.66667 | 287.3791 | 1.619343 | 4421.063 | 5.173828125 | 99.10967
18.68333 | 287.7824 | 10.17948 | 4040.577 | 16.2334 | 98.41312 | 18.68333 | 287.6456 | 1.630163 | 4420.973 | 5.126953125 | 99.10763
18.7 | 288.049 | 10.18744 | 4040.308 | 16.40039 | 98.40658 | 18.7 | 287.914 | 1.641938 | 4420.887 | 5.056640625 | 99.10571
18.71667 | 288.316 | 10.19552 | 4040.039 | 16.67578125 | 98.40001 | 18.71667 | 288.1789 | 1.654498 | 4420.8 | 4.904296875 | 99.10377
18.73333 | 288.5886 | 10.20444 | 4039.765 | 16.86621 | 98.39335 | 18.73333 | 288.4514 | 1.667373 | 4420.715 | 4.78125 | 99.10185
18.75 | 288.8642 | 10.2127 | 4039.47 | 17.19140625 | 98.38615 | 18.75 | 288.7236 | 1.680269 | 4420.646 | 4.6640625 | 99.10031
18.76667 | 289.1381 | 10.22016 | 4039.177 | 17.3671875 | 98.37902 | 18.76667 | 288.9955 | 1.693347 | 4420.569 | 4.39453125 | 99.09858
18.78333 | 289.4119 | 10.2285 | 4038.889 | 17.47559 | 98.37202 | 18.78333 | 289.2668 | 1.705594 | 4420.496 | 4.2421875 | 99.09695
18.8 | 289.6891 | 10.23731 | 4038.602 | 17.44921875 | 98.36503 | 18.8 | 289.5314 | 1.716329 | 4420.42 | 4.248046875 | 99.09525
18.81667 | 289.961 | 10.24672 | 4038.311 | 17.6484375 | 98.35793 | 18.81667 | 289.7977 | 1.72697 | 4420.36 | 4.013671875 | 99.09391
18.83333 | 290.2255 | 10.25637 | 4038.019 | 17.90332 | 98.35083 | 18.83333 | 290.0652 | 1.737953 | 4420.292 | 3.796875 | 99.09238
18.85 | 290.4851 | 10.26634 | 4037.722 | 18.24609375 | 98.34359 | 18.85 | 290.3318 | 1.748959 | 4420.228 | 3.5625 | 99.09095
18.86667 | 290.7495 | 10.27607 | 4037.411 | 18.46289 | 98.33601 | 18.86667 | 290.5958 | 1.760278 | 4420.166 | 3.65625 | 99.08955
18.88333 | 291.0167 | 10.28519 | 4037.092 | 18.64453125 | 98.32824 | 18.88333 | 290.8651 | 1.773052 | 4420.116 | 3.755859375 | 99.08843
18.9 | 291.2862 | 10.29432 | 4036.782 | 18.78809 | 98.32069 | 18.9 | 291.1407 | 1.786678 | 4420.061 | 3.90234375 | 99.0872
18.91667 | 291.5598 | 10.30339 | 4036.464 | 18.89941 | 98.31293 | 18.91667 | 291.4171 | 1.799323 | 4419.981 | 4.130859375 | 99.08541
18.93333 | 291.8376 | 10.31242 | 4036.162 | 19.11621 | 98.30559 | 18.93333 | 291.6912 | 1.812172 | 4419.907 | 4.400390625 | 99.08374
18.95 | 292.1163 | 10.32172 | 4035.839 | 19.33008 | 98.29771 | 18.95 | 291.9613 | 1.825939 | 4419.833 | 4.41796875 | 99.0821
18.96667 | 292.3889 | 10.33161 | 4035.512 | 19.58789 | 98.28976 | 18.96667 | 292.2329 | 1.83906 | 4419.759 | 4.37109375 | 99.08042
18.98333 | 292.6604 | 10.34135 | 4035.179 | 19.74902 | 98.28166 | 18.98333 | 292.5002 | 1.8514 | 4419.688 | 4.265625 | 99.07885
19 | 292.9283 | 10.35105 | 4034.85 | 19.74902 | 98.27364 | 19 | 292.7638 | 1.863012 | 4419.618 | 4.025390625 | 99.07726
19.01667 | 293.1945 | 10.36108 | 4034.512 | 19.74316 | 98.26541 | 19.01667 | 293.0329 | 1.87312 | 4419.547 | 4.025390625 | 99.07568
19.03333 | 293.4596 | 10.37129 | 4034.191 | 19.75488 | 98.25757 | 19.03333 | 293.3054 | 1.880245 | 4419.485 | 4.119140625 | 99.07429
19.05 | 293.7294 | 10.38181 | 4033.862 | 19.79004 | 98.24958 | 19.05 | 293.5748 | 1.886927 | 4419.428 | 4.107421875 | 99.07301
19.06667 | 293.9968 | 10.39255 | 4033.536 | 19.78418 | 98.24162 | 19.06667 | 293.8481 | 1.893185 | 4419.346 | 4.3125 | 99.07116
19.08333 | 294.2658 | 10.4035 | 4033.199 | 19.8984375 | 98.23343 | 19.08333 | 294.1251 | 1.89989 | 4419.267 | 4.65234375 | 99.06941
19.1 | 294.5398 | 10.41453 | 4032.866 | 19.9043 | 98.22532 | 19.1 | 294.3921 | 1.907056 | 4419.197 | 4.798828125 | 99.06783
19.11667 | 294.8132 | 10.425 | 4032.538 | 20.015625 | 98.21732 | 19.11667 | 294.6618 | 1.915441 | 4419.112 | 4.6640625 | 99.06592
19.13333 | 295.0833 | 10.43468 | 4032.207 | 20.07715 | 98.20927 | 19.13333 | 294.9382 | 1.924293 | 4419.028 | 4.541015625 | 99.06404
19.15 | 295.3528 | 10.44389 | 4031.868 | 20.15332 | 98.20101 | 19.15 | 295.2076 | 1.933638 | 4418.951 | 4.271484375 | 99.06231
19.16667 | 295.6205 | 10.45257 | 4031.531 | 20.05078125 | 98.19281 | 19.16667 | 295.472 | 1.943605 | 4418.886 | 4.04296875 | 99.06086
19.18333 | 295.8869 | 10.46076 | 4031.188 | 19.97168 | 98.18445 | 19.18333 | 295.7445 | 1.953463 | 4418.828 | 3.744140625 | 99.05957
19.2 | 296.1507 | 10.46927 | 4030.86 | 19.9541 | 98.17644 | 19.2 | 296.0148 | 1.963491 | 4418.766 | 3.650390625 | 99.05816
19.21667 | 296.4168 | 10.47802 | 4030.536 | 19.78711 | 98.16855 | 19.21667 | 296.2788 | 1.97403 | 4418.705 | 3.744140625 | 99.05681
19.23333 | 296.6851 | 10.48785 | 4030.205 | 19.58496 | 98.1605 | 19.23333 | 296.5461 | 1.984534 | 4418.647 | 3.814453125 | 99.05551
19.25 | 296.957 | 10.49793 | 4029.871 | 19.74902 | 98.15237 | 19.25 | 296.8186 | 1.995496 | 4418.58 | 3.85546875 | 99.05401
19.26667 | 297.229 | 10.50875 | 4029.553 | 19.74023 | 98.14462 | 19.26667 | 297.0919 | 2.00687 | 4418.518 | 3.861328125 | 99.05262
19.28333 | 297.5036 | 10.5201 | 4029.221 | 19.70801 | 98.13654 | 19.28333 | 297.3665 | 2.017926 | 4418.448 | 3.931640625 | 99.05104
19.3 | 297.7758 | 10.53131 | 4028.895 | 19.6084 | 98.12859 | 19.3 | 297.6376 | 2.0278 | 4418.381 | 3.8671875 | 99.04953
19.31667 | 298.0447 | 10.54156 | 4028.564 | 19.67871 | 98.12054 | 19.31667 | 297.9025 | 2.037395 | 4418.322 | 3.8203125 | 99.04822
19.33333 | 298.3097 | 10.552 | 4028.235 | 19.44140625 | 98.11251 | 19.33333 | 298.1642 | 2.045887 | 4418.259 | 3.65625 | 99.0468
19.35 | 298.5798 | 10.56144 | 4027.916 | 19.36816 | 98.10475 | 19.35 | 298.4236 | 2.054451 | 4418.197 | 3.662109375 | 99.04542
19.36667 | 298.8537 | 10.57055 | 4027.594 | 19.06348 | 98.09691 | 19.36667 | 298.689 | 2.063518 | 4418.135 | 3.626953125 | 99.04403
19.38333 | 299.1267 | 10.57914 | 4027.275 | 18.92285 | 98.08913 | 19.38333 | 298.963 | 2.07377 | 4418.078 | 3.6796875 | 99.04273
19.4 | 299.4005 | 10.58839 | 4026.962 | 18.80273 | 98.0815 | 19.4 | 299.2393 | 2.084332 | 4418.015 | 3.83203125 | 99.04132
19.41667 | 299.6735 | 10.59764 | 4026.652 | 18.80566 | 98.07396 | 19.41667 | 299.5136 | 2.094812 | 4417.954 | 3.943359375 | 99.03997
19.43333 | 299.9401 | 10.60793 | 4026.346 | 18.75879 | 98.06651 | 19.43333 | 299.7877 | 2.104945 | 4417.88 | 4.1953125 | 99.03831
19.45 | 300.2051 | 10.61907 | 4026.026 | 18.59473 | 98.0587 | 19.45 | 300.0534 | 2.11559 | 4417.81 | 4.318359375 | 99.03675
19.46667 | 300.4718 | 10.63114 | 4025.711 | 18.53027 | 98.05103 | 19.46667 | 300.3192 | 2.126464 | 4417.741 | 4.37109375 | 99.03519
19.48333 | 300.742 | 10.64333 | 4025.403 | 18.3252 | 98.04354 | 19.48333 | 300.5903 | 2.137388 | 4417.662 | 4.546875 | 99.03343
19.5 | 301.0122 | 10.65471 | 4025.108 | 18.05859375 | 98.03636 | 19.5 | 300.8622 | 2.149012 | 4417.593 | 4.734375 | 99.03187
19.51667 | 301.2838 | 10.66552 | 4024.805 | 17.78613 | 98.02897 | 19.51667 | 301.1367 | 2.161497 | 4417.511 | 4.869140625 | 99.03003
19.53333 | 301.5558 | 10.67521 | 4024.511 | 17.70703125 | 98.02181 | 19.53333 | 301.4113 | 2.173967 | 4417.427 | 4.880859375 | 99.02815
19.55 | 301.8262 | 10.68463 | 4024.22 | 17.5166 | 98.01472 | 19.55 | 301.6815 | 2.185884 | 4417.34 | 5.080078125 | 99.0262
19.56667 | 302.0934 | 10.69351 | 4023.927 | 17.43457 | 98.00758 | 19.56667 | 301.949 | 2.196498 | 4417.254 | 5.07421875 | 99.02428
19.58333 | 302.3636 | 10.70274 | 4023.641 | 17.2998 | 98.00061 | 19.58333 | 302.2165 | 2.206302 | 4417.176 | 5.15625 | 99.02253
19.6 | 302.6308 | 10.71246 | 4023.349 | 17.02441 | 97.99351 | 19.6 | 302.4833 | 2.21469 | 4417.088 | 5.173828125 | 99.02056
19.61667 | 302.8929 | 10.72226 | 4023.064 | 16.86914 | 97.98656 | 19.61667 | 302.7497 | 2.221222 | 4416.998 | 5.279296875 | 99.01854
19.63333 | 303.1542 | 10.73372 | 4022.788 | 16.72559 | 97.97986 | 19.63333 | 303.0175 | 2.227275 | 4416.91 | 5.232421875 | 99.01655
19.65 | 303.419 | 10.74581 | 4022.512 | 16.51171875 | 97.97312 | 19.65 | 303.2842 | 2.234316 | 4416.823 | 5.26171875 | 99.0146
19.66667 | 303.6832 | 10.75787 | 4022.241 | 16.28027 | 97.96652 | 19.66667 | 303.5514 | 2.241652 | 4416.737 | 5.25 | 99.01268
19.68333 | 303.953 | 10.76902 | 4021.964 | 16.11914 | 97.95977 | 19.68333 | 303.8231 | 2.249169 | 4416.648 | 5.0859375 | 99.01068
19.7 | 304.2308 | 10.7797 | 4021.699 | 15.87598 | 97.95333 | 19.7 | 304.0952 | 2.257683 | 4416.562 | 5.056640625 | 99.00876
19.71667 | 304.5063 | 10.78852 | 4021.435 | 15.6328125 | 97.94689 | 19.71667 | 304.3666 | 2.267181 | 4416.476 | 4.892578125 | 99.00683
19.73333 | 304.7772 | 10.79615 | 4021.178 | 15.36328125 | 97.94064 | 19.73333 | 304.6397 | 2.276258 | 4416.398 | 4.623046875 | 99.00508
19.75 | 305.0471 | 10.80452 | 4020.923 | 15.07324 | 97.93443 | 19.75 | 304.9099 | 2.28564 | 4416.316 | 4.400390625 | 99.00324
19.76667 | 305.3156 | 10.81457 | 4020.672 | 14.81836 | 97.92832 | 19.76667 | 305.1792 | 2.295223 | 4416.249 | 4.306640625 | 99.00175
19.78333 | 305.5818 | 10.82554 | 4020.424 | 14.5166 | 97.92227 | 19.78333 | 305.45 | 2.304904 | 4416.184 | 4.107421875 | 99.00029
19.8 | 305.849 | 10.83657 | 4020.185 | 14.19727 | 97.91644 | 19.8 | 305.7214 | 2.313813 | 4416.112 | 4.072265625 | 98.99867
19.81667 | 306.12 | 10.84859 | 4019.959 | 13.94238 | 97.91096 | 19.81667 | 305.9894 | 2.323003 | 4416.049 | 4.01953125 | 98.99726
19.83333 | 306.3894 | 10.86041 | 4019.733 | 13.72852 | 97.90545 | 19.83333 | 306.2612 | 2.331549 | 4415.979 | 4.048828125 | 98.9957
19.85 | 306.6558 | 10.87032 | 4019.5 | 13.49707 | 97.89978 | 19.85 | 306.5328 | 2.339451 | 4415.919 | 3.978515625 | 98.99434
19.86667 | 306.925 | 10.87924 | 4019.275 | 13.24512 | 97.89428 | 19.86667 | 306.8038 | 2.346452 | 4415.854 | 3.9375 | 98.9929
19.88333 | 307.1982 | 10.88829 | 4019.057 | 12.984375 | 97.88897 | 19.88333 | 307.0728 | 2.353155 | 4415.782 | 3.984375 | 98.99128
19.9 | 307.4703 | 10.89681 | 4018.842 | 12.57129 | 97.88375 | 19.9 | 307.3413 | 2.359201 | 4415.719 | 3.919921875 | 98.98985
19.91667 | 307.7429 | 10.90475 | 4018.635 | 12.1582 | 97.8787 | 19.91667 | 307.6072 | 2.366033 | 4415.65 | 3.9375 | 98.98831
19.93333 | 308.0194 | 10.91367 | 4018.436 | 11.80957 | 97.87386 | 19.93333 | 307.8729 | 2.374447 | 4415.583 | 4.13671875 | 98.98682
19.95 | 308.2905 | 10.92295 | 4018.244 | 11.484375 | 97.86918 | 19.95 | 308.1375 | 2.383815 | 4415.522 | 4.21875 | 98.98545
19.96667 | 308.5537 | 10.93232 | 4018.054 | 11.1416 | 97.86454 | 19.96667 | 308.406 | 2.393557 | 4415.445 | 4.376953125 | 98.98372
19.98333 | 308.8199 | 10.94166 | 4017.874 | 10.89258 | 97.86017 | 19.98333 | 308.6743 | 2.40464 | 4415.369 | 4.6640625 | 98.98202
20 | 309.0879 | 10.95093 | 4017.696 | 10.71387 | 97.85583 | 20 | 308.9442 | 2.416031 | 4415.294 | 4.8046875 | 98.98034
20.01667 | 309.3571 | 10.96056 | 4017.521 | 10.51465 | 97.85156 | 20.01667 | 309.2162 | 2.426967 | 4415.21 | 4.76953125 | 98.97846
20.03333 | 309.6293 | 10.97139 | 4017.343 | 10.30664 | 97.84722 | 20.03333 | 309.4894 | 2.437143 | 4415.129 | 4.880859375 | 98.97663
20.05 | 309.9019 | 10.98257 | 4017.171 | 10.12207 | 97.84305 | 20.05 | 309.7542 | 2.447435 | 4415.045 | 4.728515625 | 98.97475
20.06667 | 310.1743 | 10.99365 | 4017.004 | 9.6796875 | 97.83896 | 20.06667 | 310.0206 | 2.456553 | 4414.966 | 4.5234375 | 98.97299
20.08333 | 310.4424 | 11.0048 | 4016.839 | 9.208008 | 97.83496 | 20.08333 | 310.292 | 2.463915 | 4414.894 | 4.283203125 | 98.97137
20.1 | 310.7098 | 11.01452 | 4016.694 | 8.915039 | 97.83143 | 20.1 | 310.563 | 2.469441 | 4414.823 | 4.072265625 | 98.96977
20.11667 | 310.9702 | 11.02275 | 4016.557 | 8.586914 | 97.82809 | 20.11667 | 310.8257 | 2.47393 | 4414.759 | 4.04296875 | 98.96835
20.13333 | 311.2364 | 11.02969 | 4016.418 | 8.241211 | 97.8247 | 20.13333 | 311.0946 | 2.477421 | 4414.698 | 3.9375 | 98.96698
20.15 | 311.5003 | 11.03632 | 4016.278 | 8.326171875 | 97.82129 | 20.15 | 311.3633 | 2.480265 | 4414.627 | 4.048828125 | 98.96538
20.16667 | 311.7659 | 11.04328 | 4016.142 | 8.370117 | 97.81797 | 20.16667 | 311.6293 | 2.483851 | 4414.56 | 4.0546875 | 98.96389
20.18333 | 312.0351 | 11.05042 | 4016.008 | 8.296875 | 97.81471 | 20.18333 | 311.8927 | 2.488213 | 4414.494 | 4.078125 | 98.9624
20.2 | 312.3062 | 11.05753 | 4015.863 | 8.291015625 | 97.81119 | 20.2 | 312.1621 | 2.494004 | 4414.424 | 4.0078125 | 98.96083
20.21667 | 312.5737 | 11.06544 | 4015.726 | 8.329102 | 97.80784 | 20.21667 | 312.4306 | 2.500836 | 4414.358 | 3.97265625 | 98.95935
20.23333 | 312.8394 | 11.0743 | 4015.585 | 8.147461 | 97.80442 | 20.23333 | 312.6993 | 2.508838 | 4414.294 | 3.83203125 | 98.95791
20.25 | 313.1109 | 11.08343 | 4015.447 | 8.05078125 | 97.80105 | 20.25 | 312.9695 | 2.517104 | 4414.226 | 3.708984375 | 98.95639
20.26667 | 313.3772 | 11.09268 | 4015.316 | 7.98046875 | 97.79785 | 20.26667 | 313.2358 | 2.525642 | 4414.165 | 3.638671875 | 98.95502
20.28333 | 313.6488 | 11.10093 | 4015.187 | 7.880859375 | 97.79473 | 20.28333 | 313.5031 | 2.533951 | 4414.106 | 3.57421875 | 98.95371
20.3 | 313.9209 | 11.10897 | 4015.06 | 7.854492 | 97.79161 | 20.3 | 313.7677 | 2.541276 | 4414.053 | 3.732421875 | 98.95251
20.31667 | 314.1921 | 11.11653 | 4014.929 | 7.857421875 | 97.78843 | 20.31667 | 314.0373 | 2.547661 | 4413.993 | 3.94921875 | 98.95117
20.33333 | 314.461 | 11.12292 | 4014.792 | 7.6875 | 97.7851 | 20.33333 | 314.3027 | 2.554053 | 4413.921 | 4.166015625 | 98.94956
20.35 | 314.7252 | 11.1284 | 4014.662 | 7.286133 | 97.78194 | 20.35 | 314.5697 | 2.56087 | 4413.85 | 4.423828125 | 98.94796
20.36667 | 314.9896 | 11.134 | 4014.536 | 6.90234375 | 97.77887 | 20.36667 | 314.8394 | 2.568548 | 4413.77 | 4.5 | 98.94617
20.38333 | 315.2561 | 11.1396 | 4014.426 | 6.541992 | 97.77619 | 20.38333 | 315.1133 | 2.577409 | 4413.697 | 4.5703125 | 98.94453
20.4 | 315.5263 | 11.14469 | 4014.337 | 6.149414 | 97.77402 | 20.4 | 315.3873 | 2.586949 | 4413.623 | 4.494140625 | 98.94287
20.41667 | 315.7946 | 11.14982 | 4014.237 | 5.970703125 | 97.77158 | 20.41667 | 315.6602 | 2.596398 | 4413.543 | 4.48828125 | 98.94108
20.43333 | 316.0662 | 11.15522 | 4014.133 | 6.076171875 | 97.76903 | 20.43333 | 315.9339 | 2.605405 | 4413.467 | 4.458984375 | 98.93937
20.45 | 316.3373 | 11.16113 | 4014.035 | 6.108398 | 97.76666 | 20.45 | 316.2071 | 2.613529 | 4413.394 | 4.482421875 | 98.93775
20.46667 | 316.6015 | 11.16719 | 4013.932 | 6 | 97.76415 | 20.46667 | 316.4779 | 2.621446 | 4413.324 | 4.46484375 | 98.93616
20.48333 | 316.8644 | 11.17264 | 4013.822 | 5.973633 | 97.76148 | 20.48333 | 316.7466 | 2.629195 | 4413.247 | 4.423828125 | 98.93445
20.5 | 317.1273 | 11.17809 | 4013.728 | 5.859375 | 97.75918 | 20.5 | 317.0153 | 2.636163 | 4413.171 | 4.4765625 | 98.93275
20.51667 | 317.3906 | 11.18347 | 4013.626 | 5.586914 | 97.7567 | 20.51667 | 317.2818 | 2.641843 | 4413.099 | 4.623046875 | 98.93112
20.53333 | 317.6509 | 11.18864 | 4013.54 | 5.4609375 | 97.7546 | 20.53333 | 317.5442 | 2.646664 | 4413.029 | 4.681640625 | 98.92956
20.55 | 317.9183 | 11.19337 | 4013.453 | 5.264648 | 97.75248 | 20.55 | 317.8074 | 2.650575 | 4412.944 | 4.59375 | 98.92765
20.56667 | 318.191 | 11.19712 | 4013.362 | 5.373046875 | 97.75028 | 20.56667 | 318.0751 | 2.653669 | 4412.86 | 4.751953125 | 98.92576
20.58333 | 318.4626 | 11.2006 | 4013.285 | 5.47265625 | 97.74839 | 20.58333 | 318.3398 | 2.657364 | 4412.786 | 4.8046875 | 98.9241
20.6 | 318.7343 | 11.20411 | 4013.197 | 5.709961 | 97.74625 | 20.6 | 318.6063 | 2.663014 | 4412.712 | 4.546875 | 98.92246
20.61667 | 319.012 | 11.20772 | 4013.09 | 5.853515625 | 97.74364 | 20.61667 | 318.8766 | 2.669753 | 4412.628 | 4.529296875 | 98.92058
20.63333 | 319.2848 | 11.2115 | 4012.988 | 5.956055 | 97.74115 | 20.63333 | 319.1559 | 2.677989 | 4412.552 | 4.435546875 | 98.91886
20.65 | 319.5479 | 11.21577 | 4012.883 | 5.750977 | 97.7386 | 20.65 | 319.4278 | 2.688183 | 4412.479 | 4.2421875 | 98.91723
20.66667 | 319.8185 | 11.21994 | 4012.792 | 5.475586 | 97.73638 | 20.66667 | 319.6975 | 2.698823 | 4412.411 | 3.990234375 | 98.91571
20.68333 | 320.0882 | 11.22333 | 4012.704 | 5.211914 | 97.73423 | 20.68333 | 319.9697 | 2.708082 | 4412.347 | 3.92578125 | 98.91426
20.7 | 320.3535 | 11.22651 | 4012.62 | 4.8984375 | 97.7322 | 20.7 | 320.2393 | 2.716987 | 4412.286 | 3.685546875 | 98.91289
20.71667 | 320.6187 | 11.22885 | 4012.542 | 4.892578125 | 97.73029 | 20.71667 | 320.4982 | 2.725265 | 4412.225 | 3.69140625 | 98.91155
20.73333 | 320.8889 | 11.23166 | 4012.461 | 4.939453125 | 97.72833 | 20.73333 | 320.7572 | 2.731522 | 4412.166 | 3.59765625 | 98.91021
20.75 | 321.1539 | 11.23467 | 4012.38 | 5.033203125 | 97.72635 | 20.75 | 321.0221 | 2.736798 | 4412.103 | 3.4921875 | 98.90881
20.76667 | 321.4212 | 11.23696 | 4012.295 | 4.939453125 | 97.72428 | 20.76667 | 321.2917 | 2.741723 | 4412.041 | 3.2578125 | 98.90742
20.78333 | 321.6824 | 11.2394 | 4012.207 | 4.875 | 97.72214 | 20.78333 | 321.5605 | 2.746141 | 4411.989 | 3.234375 | 98.90625
20.8 | 321.9453 | 11.24212 | 4012.122 | 4.696289 | 97.72007 | 20.8 | 321.8288 | 2.750227 | 4411.945 | 3.064453125 | 98.90525
20.81667 | 322.2151 | 11.24405 | 4012.053 | 4.333008 | 97.7184 | 20.81667 | 322.0984 | 2.754584 | 4411.896 | 2.947265625 | 98.90416
20.83333 | 322.4817 | 11.24469 | 4011.982 | 4.075195 | 97.71667 | 20.83333 | 322.3665 | 2.759026 | 4411.843 | 3 | 98.90298
20.85 | 322.7451 | 11.24548 | 4011.918 | 4.110352 | 97.7151 | 20.85 | 322.6293 | 2.763388 | 4411.79 | 3.22265625 | 98.90178
20.86667 | 323.0161 | 11.24587 | 4011.859 | 4.27734375 | 97.71365 | 20.86667 | 322.8944 | 2.768125 | 4411.745 | 3.369140625 | 98.90077
20.88333 | 323.2905 | 11.24572 | 4011.788 | 4.379883 | 97.71192 | 20.88333 | 323.167 | 2.773088 | 4411.683 | 3.515625 | 98.89938
20.9 | 323.5575 | 11.24552 | 4011.705 | 4.672852 | 97.70991 | 20.9 | 323.4389 | 2.779258 | 4411.616 | 3.685546875 | 98.89787
20.91667 | 323.821 | 11.24619 | 4011.622 | 4.986328125 | 97.70788 | 20.91667 | 323.7084 | 2.786891 | 4411.556 | 3.943359375 | 98.89653
20.93333 | 324.0868 | 11.24877 | 4011.543 | 5.044921875 | 97.70597 | 20.93333 | 323.9796 | 2.794935 | 4411.493 | 4.11328125 | 98.89512
20.95 | 324.3524 | 11.25136 | 4011.454 | 4.995117 | 97.7038 | 20.95 | 324.2488 | 2.802925 | 4411.423 | 4.0078125 | 98.89356
20.96667 | 324.6178 | 11.25387 | 4011.365 | 4.904296875 | 97.70164 | 20.96667 | 324.5141 | 2.810495 | 4411.345 | 4.025390625 | 98.89181
20.98333 | 324.8828 | 11.2562 | 4011.287 | 4.775390625 | 97.69972 | 20.98333 | 324.778 | 2.816617 | 4411.283 | 4.142578125 | 98.89041
21 | 325.1529 | 11.25857 | 4011.212 | 4.541015625 | 97.6979 | 21 | 325.0417 | 2.8209 | 4411.221 | 4.2421875 | 98.88903
21.01667 | 325.4236 | 11.259 | 4011.138 | 4.4765625 | 97.69609 | 21.01667 | 325.3068 | 2.824468 | 4411.152 | 4.265625 | 98.88748
21.03333 | 325.6916 | 11.25849 | 4011.065 | 4.55859375 | 97.69433 | 21.03333 | 325.5775 | 2.828012 | 4411.07 | 4.517578125 | 98.88565
21.05 | 325.9593 | 11.25719 | 4010.991 | 4.731445 | 97.69252 | 21.05 | 325.8466 | 2.831638 | 4410.989 | 4.78125 | 98.88382
21.06667 | 326.2252 | 11.25635 | 4010.909 | 4.819336 | 97.69053 | 21.06667 | 326.1128 | 2.835487 | 4410.922 | 4.86328125 | 98.88232
21.08333 | 326.4934 | 11.25544 | 4010.821 | 4.88671875 | 97.68839 | 21.08333 | 326.381 | 2.839546 | 4410.836 | 4.86328125 | 98.88039
21.1 | 326.7623 | 11.25519 | 4010.737 | 4.77832 | 97.68633 | 21.1 | 326.6451 | 2.844681 | 4410.75 | 4.775390625 | 98.87847
21.11667 | 327.0269 | 11.25603 | 4010.66 | 4.584961 | 97.68447 | 21.11667 | 326.9128 | 2.849956 | 4410.669 | 4.65234375 | 98.87666
21.13333 | 327.287 | 11.25906 | 4010.59 | 4.473633 | 97.68275 | 21.13333 | 327.1819 | 2.855433 | 4410.593 | 4.693359375 | 98.87494
21.15 | 327.5485 | 11.26164 | 4010.521 | 4.376953125 | 97.68106 | 21.15 | 327.454 | 2.859812 | 4410.52 | 4.86328125 | 98.87332
21.16667 | 327.8116 | 11.26377 | 4010.449 | 4.250977 | 97.67933 | 21.16667 | 327.7253 | 2.863679 | 4410.448 | 4.83984375 | 98.87169
21.18333 | 328.0717 | 11.2652 | 4010.367 | 4.168945 | 97.67732 | 21.18333 | 327.9969 | 2.866332 | 4410.349 | 4.962890625 | 98.86947
21.2 | 328.3379 | 11.26617 | 4010.298 | 4.001953125 | 97.67564 | 21.2 | 328.2659 | 2.869926 | 4410.263 | 5.1328125 | 98.86755
21.21667 | 328.6055 | 11.2662 | 4010.236 | 3.732421875 | 97.67412 | 21.21667 | 328.5325 | 2.87358 | 4410.182 | 5.12109375 | 98.86574
21.23333 | 328.8756 | 11.26571 | 4010.174 | 3.521484375 | 97.67262 | 21.23333 | 328.7973 | 2.877825 | 4410.102 | 4.98046875 | 98.86395
21.25 | 329.1448 | 11.26528 | 4010.126 | 3.5625 | 97.67146 | 21.25 | 329.0683 | 2.882449 | 4410.018 | 4.921875 | 98.86206
21.26667 | 329.4147 | 11.2655 | 4010.069 | 3.638671875 | 97.67006 | 21.26667 | 329.3403 | 2.886738 | 4409.93 | 5.056640625 | 98.86009
21.28333 | 329.6841 | 11.2662 | 4010.008 | 3.758789 | 97.66858 | 21.28333 | 329.6056 | 2.889876 | 4409.852 | 5.103515625 | 98.85835
21.3 | 329.9535 | 11.26748 | 4009.939 | 3.870117 | 97.66689 | 21.3 | 329.872 | 2.891552 | 4409.769 | 4.9921875 | 98.85648
21.31667 | 330.2209 | 11.26959 | 4009.869 | 4.01953125 | 97.6652 | 21.31667 | 330.1411 | 2.893302 | 4409.673 | 4.810546875 | 98.85432
21.33333 | 330.484 | 11.27229 | 4009.804 | 3.987305 | 97.66361 | 21.33333 | 330.4038 | 2.895317 | 4409.596 | 4.69921875 | 98.85259
21.35 | 330.7522 | 11.27365 | 4009.742 | 3.9375 | 97.6621 | 21.35 | 330.6678 | 2.898 | 4409.524 | 4.587890625 | 98.85098
21.36667 | 331.024 | 11.27393 | 4009.672 | 3.858398 | 97.66038 | 21.36667 | 330.9347 | 2.900865 | 4409.457 | 4.423828125 | 98.84949
21.38333 | 331.292 | 11.27369 | 4009.606 | 3.755859375 | 97.65878 | 21.38333 | 331.2014 | 2.905318 | 4409.38 | 4.39453125 | 98.84775
21.4 | 331.5613 | 11.27414 | 4009.542 | 3.635742 | 97.65723 | 21.4 | 331.4665 | 2.911248 | 4409.3 | 4.412109375 | 98.84597
21.41667 | 331.8318 | 11.27459 | 4009.488 | 3.500977 | 97.65592 | 21.41667 | 331.7355 | 2.916633 | 4409.231 | 4.546875 | 98.84441
21.43333 | 332.0964 | 11.27501 | 4009.434 | 3.509765625 | 97.65459 | 21.43333 | 331.9993 | 2.921114 | 4409.159 | 4.552734375 | 98.8428
21.45 | 332.3616 | 11.276 | 4009.379 | 3.673828125 | 97.65326 | 21.45 | 332.2647 | 2.925456 | 4409.085 | 4.79296875 | 98.84114
21.46667 | 332.6273 | 11.27589 | 4009.316 | 3.93457 | 97.65173 | 21.46667 | 332.5307 | 2.929334 | 4409.001 | 4.91015625 | 98.83926
21.48333 | 332.8928 | 11.27425 | 4009.248 | 4.0546875 | 97.65006 | 21.48333 | 332.7974 | 2.930994 | 4408.915 | 5.09765625 | 98.83734
21.5 | 333.1574 | 11.27206 | 4009.167 | 4.06640625 | 97.6481 | 21.5 | 333.0639 | 2.932537 | 4408.824 | 5.30859375 | 98.83528
21.51667 | 333.4264 | 11.27061 | 4009.098 | 3.916992 | 97.64641 | 21.51667 | 333.3356 | 2.935415 | 4408.74 | 5.419921875 | 98.8334
21.53333 | 333.6946 | 11.26892 | 4009.035 | 3.577148 | 97.64487 | 21.53333 | 333.6038 | 2.938886 | 4408.649 | 5.373046875 | 98.83138
21.55 | 333.9661 | 11.26677 | 4008.983 | 3.155273 | 97.6436 | 21.55 | 333.8695 | 2.942066 | 4408.555 | 5.431640625 | 98.82925
21.56667 | 334.2338 | 11.26418 | 4008.934 | 2.80078125 | 97.64242 | 21.56667 | 334.1315 | 2.945725 | 4408.466 | 5.572265625 | 98.82726
21.58333 | 334.5018 | 11.26215 | 4008.89 | 2.704102 | 97.64134 | 21.58333 | 334.3962 | 2.948975 | 4408.375 | 5.595703125 | 98.82522
21.6 | 334.7711 | 11.26079 | 4008.848 | 2.72168 | 97.64031 | 21.6 | 334.6611 | 2.951571 | 4408.281 | 5.712890625 | 98.82312
21.61667 | 335.0375 | 11.25902 | 4008.81 | 2.844727 | 97.63939 | 21.61667 | 334.9242 | 2.954286 | 4408.185 | 5.865234375 | 98.82098
21.63333 | 335.3022 | 11.25832 | 4008.755 | 3.0234375 | 97.63807 | 21.63333 | 335.1909 | 2.957117 | 4408.083 | 5.912109375 | 98.81868
21.65 | 335.5675 | 11.25795 | 4008.702 | 3.213867 | 97.63677 | 21.65 | 335.4595 | 2.960764 | 4407.982 | 5.830078125 | 98.81642
21.66667 | 335.8333 | 11.25676 | 4008.645 | 3.421875 | 97.63538 | 21.66667 | 335.7259 | 2.966311 | 4407.881 | 5.630859375 | 98.81415
21.68333 | 336.0928 | 11.25469 | 4008.59 | 3.518555 | 97.63404 | 21.68333 | 335.9918 | 2.973275 | 4407.791 | 5.47265625 | 98.81214
21.7 | 336.3528 | 11.25324 | 4008.532 | 3.489258 | 97.63263 | 21.7 | 336.2607 | 2.980492 | 4407.706 | 5.25 | 98.81024
21.71667 | 336.6156 | 11.25109 | 4008.47 | 3.588867 | 97.63112 | 21.71667 | 336.5262 | 2.987886 | 4407.621 | 5.080078125 | 98.80832
21.73333 | 336.8752 | 11.24911 | 4008.408 | 3.629883 | 97.62961 | 21.73333 | 336.7906 | 2.995274 | 4407.531 | 4.916015625 | 98.8063
21.75 | 337.1351 | 11.24773 | 4008.352 | 3.711914 | 97.62824 | 21.75 | 337.0554 | 3.001615 | 4407.455 | 4.810546875 | 98.8046
21.76667 | 337.4021 | 11.24627 | 4008.289 | 3.805664 | 97.6267 | 21.76667 | 337.3196 | 3.006983 | 4407.376 | 4.640625 | 98.80283
21.78333 | 337.6714 | 11.24617 | 4008.223 | 4.227539 | 97.62511 | 21.78333 | 337.5855 | 3.011511 | 4407.297 | 4.435546875 | 98.80107
21.8 | 337.9389 | 11.24726 | 4008.157 | 4.447265625 | 97.62349 | 21.8 | 337.8505 | 3.015563 | 4407.228 | 4.283203125 | 98.79951
21.81667 | 338.2083 | 11.24764 | 4008.073 | 4.904296875 | 97.62144 | 21.81667 | 338.1166 | 3.018568 | 4407.157 | 4.353515625 | 98.79791
21.83333 | 338.4804 | 11.24681 | 4007.99 | 5.07421875 | 97.61942 | 21.83333 | 338.3855 | 3.021541 | 4407.093 | 4.359375 | 98.79649
21.85 | 338.7535 | 11.24625 | 4007.9 | 5.150390625 | 97.61723 | 21.85 | 338.6535 | 3.024828 | 4407.013 | 4.318359375 | 98.7947
21.86667 | 339.0182 | 11.24466 | 4007.811 | 5.077148 | 97.61508 | 21.86667 | 338.92 | 3.028607 | 4406.935 | 4.359375 | 98.79294
21.88333 | 339.2773 | 11.24162 | 4007.729 | 4.95703125 | 97.61307 | 21.88333 | 339.1845 | 3.03319 | 4406.864 | 4.423828125 | 98.79136
21.9 | 339.5433 | 11.23899 | 4007.649 | 4.716796875 | 97.61113 | 21.9 | 339.4582 | 3.039111 | 4406.797 | 4.39453125 | 98.78985
21.91667 | 339.8101 | 11.23719 | 4007.571 | 4.479492 | 97.60923 | 21.91667 | 339.7289 | 3.045956 | 4406.724 | 4.44140625 | 98.78822
21.93333 | 340.0715 | 11.23598 | 4007.498 | 4.330078125 | 97.60745 | 21.93333 | 339.9962 | 3.052986 | 4406.647 | 4.41796875 | 98.7865
21.95 | 340.3358 | 11.2341 | 4007.425 | 4.1953125 | 97.60566 | 21.95 | 340.2644 | 3.059715 | 4406.565 | 4.51171875 | 98.78466
21.96667 | 340.606 | 11.23227 | 4007.362 | 4.12207 | 97.60412 | 21.96667 | 340.5348 | 3.065485 | 4406.495 | 4.67578125 | 98.78309
21.98333 | 340.8676 | 11.2304 | 4007.296 | 4.098633 | 97.60253 | 21.98333 | 340.797 | 3.070989 | 4406.427 | 4.728515625 | 98.78155
22 | 341.1329 | 11.22814 | 4007.226 | 4.040039 | 97.60082 | 22 | 341.0568 | 3.074392 | 4406.34 | 4.740234375 | 98.77961
22.01667 | 341.3997 | 11.22478 | 4007.155 | 4.013671875 | 97.59909 | 22.01667 | 341.3219 | 3.076781 | 4406.259 | 5.00390625 | 98.77778
22.03333 | 341.6708 | 11.22099 | 4007.086 | 3.770508 | 97.59741 | 22.03333 | 341.5845 | 3.078671 | 4406.178 | 5.220703125 | 98.77597
22.05 | 341.9399 | 11.21871 | 4007.026 | 3.50390625 | 97.59594 | 22.05 | 341.8497 | 3.081106 | 4406.089 | 5.296875 | 98.77398
22.06667 | 342.2091 | 11.21657 | 4006.97 | 3.310546875 | 97.59458 | 22.06667 | 342.1213 | 3.082965 | 4405.999 | 5.279296875 | 98.77196
22.08333 | 342.4743 | 11.21603 | 4006.921 | 3.357421875 | 97.5934 | 22.08333 | 342.3885 | 3.085792 | 4405.899 | 5.4140625 | 98.76973
22.1 | 342.745 | 11.21692 | 4006.87 | 3.413086 | 97.59215 | 22.1 | 342.6541 | 3.089213 | 4405.815 | 5.431640625 | 98.76785
22.11667 | 343.0107 | 11.21881 | 4006.808 | 3.62109375 | 97.59063 | 22.11667 | 342.9237 | 3.093411 | 4405.726 | 5.296875 | 98.76585
22.13333 | 343.2728 | 11.21762 | 4006.742 | 3.791015625 | 97.58904 | 22.13333 | 343.1948 | 3.09846 | 4405.636 | 5.0859375 | 98.76382
22.15 | 343.5383 | 11.21587 | 4006.674 | 3.875977 | 97.58737 | 22.15 | 343.4619 | 3.10412 | 4405.547 | 5.07421875 | 98.76183
22.16667 | 343.8047 | 11.21247 | 4006.614 | 3.881836 | 97.58592 | 22.16667 | 343.7347 | 3.110137 | 4405.469 | 4.986328125 | 98.76008
22.18333 | 344.0692 | 11.20852 | 4006.553 | 3.817383 | 97.58442 | 22.18333 | 344.007 | 3.116113 | 4405.392 | 4.892578125 | 98.75837
22.2 | 344.3339 | 11.20439 | 4006.485 | 3.673828125 | 97.58277 | 22.2 | 344.2769 | 3.121768 | 4405.309 | 4.810546875 | 98.75651
22.21667 | 344.5996 | 11.20064 | 4006.422 | 3.8203125 | 97.58124 | 22.21667 | 344.5439 | 3.126936 | 4405.225 | 4.7578125 | 98.75462
22.23333 | 344.8657 | 11.19797 | 4006.366 | 3.94921875 | 97.57987 | 22.23333 | 344.8075 | 3.132227 | 4405.145 | 4.65234375 | 98.75283
22.25 | 345.1329 | 11.1956 | 4006.305 | 3.969727 | 97.57838 | 22.25 | 345.0734 | 3.137237 | 4405.073 | 4.599609375 | 98.7512
22.26667 | 345.3951 | 11.1929 | 4006.229 | 4.1484375 | 97.57653 | 22.26667 | 345.3396 | 3.141527 | 4404.999 | 4.3125 | 98.74954
22.28333 | 345.6595 | 11.18976 | 4006.154 | 4.280273 | 97.57472 | 22.28333 | 345.6049 | 3.145386 | 4404.924 | 4.08984375 | 98.74787
22.3 | 345.9262 | 11.1865 | 4006.086 | 4.245117 | 97.57306 | 22.3 | 345.872 | 3.147529 | 4404.853 | 4.08984375 | 98.74627
22.31667 | 346.1914 | 11.18266 | 4006.016 | 4.151367 | 97.57135 | 22.31667 | 346.1404 | 3.147997 | 4404.792 | 4.11328125 | 98.74491
22.33333 | 346.4569 | 11.18072 | 4005.945 | 3.931640625 | 97.56962 | 22.33333 | 346.4071 | 3.14945 | 4404.728 | 3.90234375 | 98.74347
22.35 | 346.7224 | 11.17852 | 4005.875 | 3.703125 | 97.56792 | 22.35 | 346.6741 | 3.15136 | 4404.656 | 4.095703125 | 98.74185
22.36667 | 346.9853 | 11.17432 | 4005.821 | 3.55078125 | 97.56661 | 22.36667 | 346.9438 | 3.153525 | 4404.592 | 4.30078125 | 98.74041
22.38333 | 347.2448 | 11.17073 | 4005.77 | 3.533203125 | 97.56537 | 22.38333 | 347.2086 | 3.156544 | 4404.524 | 4.447265625 | 98.7389
22.4 | 347.507 | 11.16645 | 4005.711 | 3.6328125 | 97.56392 | 22.4 | 347.4737 | 3.160038 | 4404.447 | 4.59375 | 98.73717
22.41667 | 347.7726 | 11.15985 | 4005.645 | 3.92578125 | 97.5623 | 22.41667 | 347.7414 | 3.161299 | 4404.367 | 4.86328125 | 98.73537
22.43333 | 348.0341 | 11.15225 | 4005.576 | 4.107421875 | 97.56063 | 22.43333 | 348.0071 | 3.161227 | 4404.279 | 4.998046875 | 98.7334
22.45 | 348.2989 | 11.14621 | 4005.508 | 4.186523 | 97.55897 | 22.45 | 348.2685 | 3.160314 | 4404.198 | 5.23828125 | 98.73158
22.46667 | 348.5656 | 11.14171 | 4005.434 | 3.93457 | 97.55717 | 22.46667 | 348.5336 | 3.158825 | 4404.113 | 5.337890625 | 98.72969
22.48333 | 348.8302 | 11.13835 | 4005.365 | 3.600586 | 97.55548 | 22.48333 | 348.802 | 3.156162 | 4404.016 | 5.396484375 | 98.72751
22.5 | 349.0913 | 11.13484 | 4005.309 | 3.448242 | 97.55413 | 22.5 | 349.0648 | 3.153825 | 4403.925 | 5.47265625 | 98.72546
22.51667 | 349.3581 | 11.13115 | 4005.266 | 3.357421875 | 97.55307 | 22.51667 | 349.3321 | 3.152505 | 4403.832 | 5.51953125 | 98.72338
22.53333 | 349.6257 | 11.12859 | 4005.214 | 3.37207 | 97.55181 | 22.53333 | 349.5968 | 3.15165 | 4403.745 | 5.5078125 | 98.72142
22.55 | 349.8924 | 11.12659 | 4005.152 | 3.530273 | 97.55029 | 22.55 | 349.8618 | 3.150504 | 4403.658 | 5.42578125 | 98.71949
22.56667 | 350.1608 | 11.12548 | 4005.087 | 3.650390625 | 97.54873 | 22.56667 | 350.1273 | 3.149427 | 4403.561 | 5.203125 | 98.71732
22.58333 | 350.4282 | 11.12473 | 4005.023 | 3.670898 | 97.54717 | 22.58333 | 350.3976 | 3.149361 | 4403.472 | 5.109375 | 98.7153
22.6 | 350.6967 | 11.12383 | 4004.965 | 3.533203125 | 97.54574 | 22.6 | 350.6626 | 3.149433 | 4403.391 | 4.921875 | 98.71351
22.61667 | 350.9612 | 11.12105 | 4004.905 | 3.328125 | 97.54429 | 22.61667 | 350.9354 | 3.149482 | 4403.318 | 4.74609375 | 98.71187
22.63333 | 351.2253 | 11.11702 | 4004.847 | 3.193359375 | 97.54287 | 22.63333 | 351.2126 | 3.150992 | 4403.236 | 4.740234375 | 98.71002
22.65 | 351.4904 | 11.11089 | 4004.801 | 3.0234375 | 97.54175 | 22.65 | 351.4809 | 3.153294 | 4403.157 | 4.875 | 98.70824
22.66667 | 351.7529 | 11.10489 | 4004.751 | 2.724609375 | 97.54053 | 22.66667 | 351.7485 | 3.15461 | 4403.076 | 4.72265625 | 98.70644
22.68333 | 352.0155 | 11.10147 | 4004.707 | 2.598633 | 97.53946 | 22.68333 | 352.0143 | 3.154875 | 4402.989 | 4.634765625 | 98.70448
22.7 | 352.2793 | 11.0998 | 4004.666 | 2.545898 | 97.53847 | 22.7 | 352.2766 | 3.155101 | 4402.911 | 4.46484375 | 98.70275
22.71667 | 352.5467 | 11.09643 | 4004.625 | 2.53418 | 97.53746 | 22.71667 | 352.5363 | 3.153532 | 4402.845 | 4.353515625 | 98.70125
22.73333 | 352.8121 | 11.09262 | 4004.587 | 2.499023 | 97.53653 | 22.73333 | 352.8015 | 3.150212 | 4402.776 | 4.21875 | 98.69972
22.75 | 353.0786 | 11.08843 | 4004.542 | 2.61328125 | 97.53546 | 22.75 | 353.0652 | 3.146422 | 4402.706 | 4.283203125 | 98.69815
22.76667 | 353.3438 | 11.08277 | 4004.495 | 2.548828125 | 97.53431 | 22.76667 | 353.3319 | 3.142165 | 4402.634 | 4.453125 | 98.69652
22.78333 | 353.606 | 11.0758 | 4004.454 | 2.548828125 | 97.53329 | 22.78333 | 353.597 | 3.137347 | 4402.559 | 4.5703125 | 98.69486
22.8 | 353.8684 | 11.07112 | 4004.414 | 2.645508 | 97.53233 | 22.8 | 353.8626 | 3.132258 | 4402.483 | 4.623046875 | 98.69315
22.81667 | 354.1334 | 11.06998 | 4004.373 | 2.821289 | 97.53134 | 22.81667 | 354.1322 | 3.127989 | 4402.401 | 4.81640625 | 98.69131
22.83333 | 354.3988 | 11.06882 | 4004.328 | 2.96484375 | 97.53024 | 22.83333 | 354.4021 | 3.124368 | 4402.325 | 4.904296875 | 98.68959
22.85 | 354.6602 | 11.06812 | 4004.267 | 3.263671875 | 97.52875 | 22.85 | 354.6655 | 3.120814 | 4402.238 | 4.857421875 | 98.68764
22.86667 | 354.9264 | 11.0674 | 4004.211 | 3.533203125 | 97.52739 | 22.86667 | 354.9312 | 3.117046 | 4402.152 | 4.8515625 | 98.68572
22.88333 | 355.1895 | 11.06614 | 4004.153 | 3.536133 | 97.52597 | 22.88333 | 355.1933 | 3.115143 | 4402.074 | 4.828125 | 98.68398
22.9 | 355.4497 | 11.06287 | 4004.085 | 3.670898 | 97.52432 | 22.9 | 355.4567 | 3.115333 | 4402.002 | 4.79296875 | 98.68236
22.91667 | 355.7132 | 11.05933 | 4004.032 | 3.735352 | 97.52302 | 22.91667 | 355.7173 | 3.116426 | 4401.919 | 4.81640625 | 98.6805
22.93333 | 355.9804 | 11.05536 | 4003.969 | 3.858398 | 97.5215 | 22.93333 | 355.9833 | 3.118129 | 4401.842 | 4.904296875 | 98.67877
22.95 | 356.2455 | 11.0509 | 4003.902 | 4.037109375 | 97.51985 | 22.95 | 356.2521 | 3.12122 | 4401.755 | 4.98046875 | 98.67682
22.96667 | 356.5135 | 11.0461 | 4003.836 | 4.333008 | 97.51825 | 22.96667 | 356.5237 | 3.124352 | 4401.669 | 5.021484375 | 98.6749
22.98333 | 356.7817 | 11.04043 | 4003.761 | 4.467773 | 97.51643 | 22.98333 | 356.7923 | 3.126889 | 4401.586 | 4.962890625 | 98.67304
23 | 357.048 | 11.03484 | 4003.679 | 4.49707 | 97.51442 | 23 | 357.0603 | 3.128711 | 4401.502 | 4.916015625 | 98.67116
23.01667 | 357.3131 | 11.02968 | 4003.603 | 4.3359375 | 97.51257 | 23.01667 | 357.3303 | 3.129529 | 4401.425 | 4.83984375 | 98.66942
23.03333 | 357.5783 | 11.02365 | 4003.528 | 4.166015625 | 97.51076 | 23.03333 | 357.5965 | 3.12842 | 4401.343 | 4.95703125 | 98.66759
23.05 | 357.8395 | 11.01619 | 4003.467 | 3.84668 | 97.50927 | 23.05 | 357.864 | 3.125658 | 4401.266 | 5.1796875 | 98.66585
23.06667 | 358.1048 | 11.01013 | 4003.404 | 3.665039 | 97.50774 | 23.06667 | 358.1263 | 3.121817 | 4401.177 | 5.26171875 | 98.66387
23.08333 | 358.3709 | 11.00366 | 4003.346 | 3.65332 | 97.50631 | 23.08333 | 358.3881 | 3.11649 | 4401.086 | 5.373046875 | 98.66183
23.1 | 358.6374 | 10.99563 | 4003.292 | 3.776367 | 97.505 | 23.1 | 358.6497 | 3.110925 | 4400.989 | 5.431640625 | 98.65965
23.11667 | 358.9031 | 10.98684 | 4003.227 | 3.732421875 | 97.50343 | 23.11667 | 358.9117 | 3.105455 | 4400.898 | 5.3203125 | 98.65762
23.13333 | 359.1667 | 10.97832 | 4003.158 | 3.829102 | 97.50174 | 23.13333 | 359.1753 | 3.100376 | 4400.816 | 5.080078125 | 98.65577
23.15 | 359.4308 | 10.96768 | 4003.091 | 3.59765625 | 97.50011 | 23.15 | 359.4437 | 3.095443 | 4400.728 | 4.8046875 | 98.65381
23.16667 | 359.6931 | 10.95761 | 4003.027 | 3.336914 | 97.49855 | 23.16667 | 359.7086 | 3.091887 | 4400.647 | 4.53515625 | 98.65199
23.18333 | 359.957 | 10.95041 | 4002.978 | 2.961914 | 97.49736 | 23.18333 | 359.9684 | 3.088584 | 4400.576 | 4.388671875 | 98.65038
23.2 | 360.2173 | 10.9442 | 4002.94 | 2.935546875 | 97.49644 | 23.2 | 360.2332 | 3.086193 | 4400.508 | 4.2890625 | 98.64887
23.21667 | 360.4833 | 10.94059 | 4002.896 | 2.709961 | 97.49537 | 23.21667 | 360.4953 | 3.08327 | 4400.444 | 4.2421875 | 98.64743
23.23333 | 360.7458 | 10.93811 | 4002.848 | 2.651367 | 97.49418 | 23.23333 | 360.7557 | 3.079875 | 4400.369 | 4.306640625 | 98.64574
23.25 | 361.0086 | 10.93644 | 4002.798 | 2.765625 | 97.49296 | 23.25 | 361.0241 | 3.075548 | 4400.294 | 4.453125 | 98.64407
23.26667 | 361.2709 | 10.93406 | 4002.756 | 2.994140625 | 97.49195 | 23.26667 | 361.294 | 3.071799 | 4400.218 | 4.37109375 | 98.64237
23.28333 | 361.5335 | 10.93237 | 4002.713 | 2.985352 | 97.49089 | 23.28333 | 361.5597 | 3.067846 | 4400.147 | 4.1484375 | 98.64077
23.3 | 361.7962 | 10.93053 | 4002.654 | 3.052734375 | 97.48947 | 23.3 | 361.8247 | 3.062825 | 4400.067 | 3.93457 | 98.63899
23.31667 | 362.06 | 10.92969 | 4002.597 | 3.166992 | 97.48808 | 23.31667 | 362.0869 | 3.057338 | 4400.016 | 3.767578125 | 98.63784
23.33333 | 362.3245 | 10.92665 | 4002.546 | 2.970703125 | 97.48683 | 23.33333 | 362.3532 | 3.051722 | 4399.958 | 3.66796875 | 98.63654
23.35 | 362.5884 | 10.92267 | 4002.495 | 2.821289 | 97.48558 | 23.35 | 362.6194 | 3.045447 | 4399.9 | 3.83203125 | 98.63523
23.36667 | 362.8543 | 10.91875 | 4002.454 | 2.686523 | 97.48459 | 23.36667 | 362.8822 | 3.038975 | 4399.839 | 4.139648 | 98.63388
23.38333 | 363.1212 | 10.91449 | 4002.416 | 2.77734375 | 97.48367 | 23.38333 | 363.1479 | 3.034182 | 4399.763 | 4.359375 | 98.63217
23.4 | 363.3911 | 10.90834 | 4002.373 | 2.932617 | 97.48262 | 23.4 | 363.4162 | 3.030778 | 4399.679 | 4.637695 | 98.63029
23.41667 | 363.6609 | 10.90279 | 4002.322 | 3.169921875 | 97.48137 | 23.41667 | 363.6786 | 3.028101 | 4399.6 | 4.78418 | 98.62851
23.43333 | 363.9266 | 10.89686 | 4002.262 | 3.348633 | 97.47992 | 23.43333 | 363.9375 | 3.026452 | 4399.525 | 4.901367 | 98.62682
23.45 | 364.1916 | 10.89066 | 4002.203 | 3.389648 | 97.47848 | 23.45 | 364.2015 | 3.024422 | 4399.443 | 4.9453125 | 98.62499
23.46667 | 364.4565 | 10.8834 | 4002.142 | 3.521484375 | 97.477 | 23.46667 | 364.4634 | 3.022134 | 4399.354 | 5.0859375 | 98.623
23.48333 | 364.7176 | 10.87537 | 4002.091 | 3.755859375 | 97.47574 | 23.48333 | 364.7251 | 3.019441 | 4399.271 | 5.337890625 | 98.62115
23.5 | 364.9755 | 10.86622 | 4002.033 | 3.87890625 | 97.47434 | 23.5 | 364.987 | 3.016156 | 4399.185 | 5.466796875 | 98.6192
23.51667 | 365.2352 | 10.85785 | 4001.956 | 4.078125 | 97.47245 | 23.51667 | 365.2523 | 3.011902 | 4399.095 | 5.466796875 | 98.61719
23.53333 | 365.4985 | 10.84916 | 4001.882 | 4.265625 | 97.47065 | 23.53333 | 365.5183 | 3.007441 | 4398.994 | 5.654296875 | 98.61492
23.55 | 365.7618 | 10.84104 | 4001.812 | 4.2890625 | 97.46896 | 23.55 | 365.7857 | 3.003627 | 4398.902 | 5.70703125 | 98.61287
23.56667 | 366.0253 | 10.83481 | 4001.742 | 4.154296875 | 97.46725 | 23.56667 | 366.0529 | 3.000435 | 4398.807 | 5.610352 | 98.61074
23.58333 | 366.2924 | 10.83196 | 4001.674 | 4.23046875 | 97.4656 | 23.58333 | 366.3213 | 2.997287 | 4398.71 | 5.592773 | 98.60856
23.6 | 366.5569 | 10.8303 | 4001.604 | 4.177734375 | 97.46388 | 23.6 | 366.5843 | 2.994281 | 4398.613 | 5.49609375 | 98.60639
23.61667 | 366.8206 | 10.82986 | 4001.534 | 4.3125 | 97.46219 | 23.61667 | 366.8479 | 2.991719 | 4398.526 | 5.267578125 | 98.60444
23.63333 | 367.0842 | 10.82669 | 4001.46 | 4.538086 | 97.46039 | 23.63333 | 367.1139 | 2.989022 | 4398.435 | 5.185546875 | 98.6024
23.65 | 367.3452 | 10.82303 | 4001.387 | 4.72265625 | 97.45861 | 23.65 | 367.3818 | 2.986143 | 4398.361 | 5.203125 | 98.60075
23.66667 | 367.6073 | 10.81831 | 4001.309 | 4.822265625 | 97.4567 | 23.66667 | 367.6425 | 2.983205 | 4398.277 | 5.100586 | 98.59885
23.68333 | 367.8745 | 10.81332 | 4001.22 | 4.91015625 | 97.45453 | 23.68333 | 367.9085 | 2.980078 | 4398.188 | 5.220703125 | 98.59687
23.7 | 368.1402 | 10.80735 | 4001.134 | 4.880859375 | 97.45245 | 23.7 | 368.1719 | 2.976909 | 4398.095 | 5.185546875 | 98.59477
23.71667 | 368.4019 | 10.80354 | 4001.055 | 4.482421875 | 97.45052 | 23.71667 | 368.4343 | 2.973241 | 4398.012 | 5.170898 | 98.59291
23.73333 | 368.6694 | 10.801 | 4000.975 | 4.142578125 | 97.44856 | 23.73333 | 368.6906 | 2.96869 | 4397.924 | 4.857421875 | 98.59095
23.75 | 368.9369 | 10.79863 | 4000.912 | 3.9609375 | 97.44704 | 23.75 | 368.9503 | 2.963945 | 4397.842 | 4.579102 | 98.58911
23.76667 | 369.2006 | 10.79624 | 4000.859 | 3.697265625 | 97.44574 | 23.76667 | 369.2126 | 2.958362 | 4397.768 | 4.376953125 | 98.58744
23.78333 | 369.4641 | 10.79213 | 4000.799 | 3.553711 | 97.44429 | 23.78333 | 369.4753 | 2.951885 | 4397.704 | 4.22168 | 98.58601
23.8 | 369.7283 | 10.78632 | 4000.738 | 3.556640625 | 97.44281 | 23.8 | 369.7353 | 2.944895 | 4397.636 | 4.025390625 | 98.58449
23.81667 | 369.9903 | 10.77687 | 4000.678 | 3.647461 | 97.44134 | 23.81667 | 369.9961 | 2.937838 | 4397.565 | 4.051758 | 98.58288
23.83333 | 370.2498 | 10.76655 | 4000.616 | 3.580078125 | 97.43983 | 23.83333 | 370.2535 | 2.930496 | 4397.501 | 4.20703125 | 98.58146
23.85 | 370.5104 | 10.75599 | 4000.559 | 3.515625 | 97.43844 | 23.85 | 370.5093 | 2.923317 | 4397.433 | 4.303711 | 98.57994
23.86667 | 370.7751 | 10.74705 | 4000.497 | 3.392578125 | 97.43693 | 23.86667 | 370.7707 | 2.916836 | 4397.357 | 4.5234375 | 98.57822
23.88333 | 371.0414 | 10.74067 | 4000.442 | 3.3046875 | 97.43558 | 23.88333 | 371.0356 | 2.911306 | 4397.282 | 4.68457 | 98.57655
23.9 | 371.3086 | 10.73591 | 4000.389 | 3.0234375 | 97.43429 | 23.9 | 371.3014 | 2.906385 | 4397.199 | 4.7109375 | 98.57469
23.91667 | 371.5762 | 10.72968 | 4000.334 | 2.96484375 | 97.43296 | 23.91667 | 371.5713 | 2.90327 | 4397.114 | 4.740234375 | 98.57278
23.93333 | 371.8444 | 10.7204 | 4000.296 | 3.073242 | 97.43203 | 23.93333 | 371.8369 | 2.901869 | 4397.037 | 4.552734375 | 98.57106
23.95 | 372.1098 | 10.71173 | 4000.248 | 3.1640625 | 97.43087 | 23.95 | 372.099 | 2.901299 | 4396.964 | 4.444336 | 98.56943
23.96667 | 372.3747 | 10.70367 | 4000.191 | 3.237305 | 97.42946 | 23.96667 | 372.3622 | 2.90013 | 4396.892 | 4.338867 | 98.56781
23.98333 | 372.6371 | 10.69662 | 4000.131 | 3.333984375 | 97.42801 | 23.98333 | 372.6259 | 2.898359 | 4396.827 | 4.318359375 | 98.56634
24 | 372.9038 | 10.69029 | 4000.073 | 3.225586 | 97.4266 | 24 | 372.8896 | 2.89544 | 4396.749 | 4.239258 | 98.5646
24.01667 | 373.1661 | 10.68567 | 4000.02 | 3.064453125 | 97.42532 | 24.01667 | 373.1601 | 2.89048 | 4396.674 | 4.344727 | 98.56291
24.03333 | 373.4301 | 10.68113 | 3999.974 | 3.020508 | 97.42419 | 24.03333 | 373.427 | 2.884894 | 4396.609 | 4.391602 | 98.56147
24.05 | 373.6878 | 10.67492 | 3999.926 | 3.10546875 | 97.42303 | 24.05 | 373.6927 | 2.879952 | 4396.536 | 4.39453125 | 98.55983
24.06667 | 373.9456 | 10.6678 | 3999.876 | 3.275390625 | 97.42181 | 24.06667 | 373.9597 | 2.874975 | 4396.459 | 4.333008 | 98.55809
24.08333 | 374.2023 | 10.66232 | 3999.82 | 3.498046875 | 97.42042 | 24.08333 | 374.2256 | 2.870187 | 4396.384 | 4.400390625 | 98.55643
24.1 | 374.4611 | 10.6565 | 3999.757 | 3.69140625 | 97.4189 | 24.1 | 374.4885 | 2.866782 | 4396.316 | 4.250977 | 98.5549
24.11667 | 374.7215 | 10.65018 | 3999.691 | 3.73828125 | 97.41729 | 24.11667 | 374.7548 | 2.863095 | 4396.245 | 4.022461 | 98.55331
24.13333 | 374.989 | 10.64459 | 3999.626 | 3.6796875 | 97.41571 | 24.13333 | 375.0179 | 2.858745 | 4396.178 | 3.84375 | 98.55179
24.15 | 375.2543 | 10.63844 | 3999.564 | 3.635742 | 97.4142 | 24.15 | 375.2756 | 2.854414 | 4396.114 | 3.93457 | 98.55037
24.16667 | 375.5183 | 10.62968 | 3999.508 | 3.512695 | 97.41284 | 24.16667 | 375.5302 | 2.849405 | 4396.058 | 3.9375 | 98.54912
24.18333 | 375.7852 | 10.62092 | 3999.452 | 3.31640625 | 97.41148 | 24.18333 | 375.7836 | 2.843952 | 4395.991 | 4.098633 | 98.54761
24.2 | 376.0492 | 10.61103 | 3999.391 | 3.27832 | 97.40998 | 24.2 | 376.0397 | 2.83899 | 4395.917 | 4.21582 | 98.54595
24.21667 | 376.3091 | 10.60022 | 3999.339 | 3.389648 | 97.40873 | 24.21667 | 376.3008 | 2.833624 | 4395.838 | 4.362305 | 98.54418
24.23333 | 376.5733 | 10.58892 | 3999.292 | 3.536133 | 97.40758 | 24.23333 | 376.566 | 2.827697 | 4395.764 | 4.40625 | 98.54252
24.25 | 376.8337 | 10.57798 | 3999.232 | 3.837890625 | 97.40612 | 24.25 | 376.8358 | 2.821876 | 4395.698 | 4.458984375 | 98.54103
24.26667 | 377.0909 | 10.56816 | 3999.16 | 4.245117 | 97.40436 | 24.26667 | 377.1081 | 2.815917 | 4395.628 | 4.461914 | 98.53946
24.28333 | 377.3513 | 10.55888 | 3999.087 | 4.30957 | 97.40258 | 24.28333 | 377.3787 | 2.809284 | 4395.549 | 4.482421875 | 98.53771
24.3 | 377.611 | 10.54819 | 3999.005 | 4.248046875 | 97.40058 | 24.3 | 377.6482 | 2.802689 | 4395.473 | 4.731445 | 98.53599
24.31667 | 377.8705 | 10.53777 | 3998.933 | 3.969727 | 97.39884 | 24.31667 | 377.9133 | 2.797271 | 4395.396 | 4.913086 | 98.53427
24.33333 | 378.1321 | 10.52956 | 3998.87 | 3.5625 | 97.39729 | 24.33333 | 378.1728 | 2.791213 | 4395.317 | 4.88671875 | 98.53249
24.35 | 378.3975 | 10.52175 | 3998.82 | 3.137695 | 97.39607 | 24.35 | 378.4339 | 2.784887 | 4395.225 | 4.869140625 | 98.53043
24.36667 | 378.6557 | 10.51313 | 3998.772 | 3.046875 | 97.39491 | 24.36667 | 378.6946 | 2.778416 | 4395.134 | 5.00390625 | 98.52839
24.38333 | 378.9152 | 10.5051 | 3998.729 | 3.123046875 | 97.39387 | 24.38333 | 378.9525 | 2.773114 | 4395.061 | 4.854492 | 98.52676
24.4 | 379.1784 | 10.49789 | 3998.679 | 3.495117 | 97.39266 | 24.4 | 379.2139 | 2.769057 | 4394.987 | 4.552734375 | 98.52509
24.41667 | 379.4434 | 10.49007 | 3998.617 | 3.852539 | 97.39113 | 24.41667 | 379.481 | 2.766026 | 4394.907 | 4.344727 | 98.5233
24.43333 | 379.7 | 10.48118 | 3998.546 | 4.286133 | 97.3894 | 24.43333 | 379.7469 | 2.762701 | 4394.833 | 4.250977 | 98.52165
24.45 | 379.9602 | 10.47359 | 3998.466 | 4.41796875 | 97.38746 | 24.45 | 380.011 | 2.760105 | 4394.768 | 4.057617 | 98.5202
24.46667 | 380.227 | 10.466 | 3998.39 | 4.21582 | 97.3856 | 24.46667 | 380.2739 | 2.757352 | 4394.707 | 4.063477 | 98.51883
24.48333 | 380.4919 | 10.45955 | 3998.312 | 3.94043 | 97.38371 | 24.48333 | 380.5356 | 2.752081 | 4394.639 | 4.265625 | 98.5173
24.5 | 380.7541 | 10.45455 | 3998.256 | 3.591796875 | 97.38235 | 24.5 | 380.7955 | 2.745502 | 4394.568 | 4.482421875 | 98.51572
24.51667 | 381.0236 | 10.45009 | 3998.206 | 3.10546875 | 97.38113 | 24.51667 | 381.0568 | 2.737764 | 4394.485 | 4.573242 | 98.51384
24.53333 | 381.2896 | 10.44505 | 3998.148 | 2.950195 | 97.3797 | 24.53333 | 381.3197 | 2.729797 | 4394.4 | 4.72265625 | 98.51195
24.55 | 381.5517 | 10.44148 | 3998.111 | 2.90625 | 97.37881 | 24.55 | 381.5878 | 2.722056 | 4394.328 | 4.59082 | 98.51033
24.56667 | 381.8142 | 10.43675 | 3998.063 | 3.043945 | 97.37765 | 24.56667 | 381.8568 | 2.715631 | 4394.252 | 4.25390625 | 98.50861
24.58333 | 382.075 | 10.43019 | 3998.012 | 3.102539 | 97.37641 | 24.58333 | 382.1206 | 2.709238 | 4394.171 | 4.02832 | 98.5068
24.6 | 382.3328 | 10.42264 | 3997.955 | 3.225586 | 97.37501 | 24.6 | 382.38 | 2.703574 | 4394.12 | 3.94921875 | 98.50565
24.61667 | 382.5941 | 10.41411 | 3997.896 | 3.322265625 | 97.37357 | 24.61667 | 382.6417 | 2.697556 | 4394.062 | 3.875977 | 98.50436
24.63333 | 382.8536 | 10.40479 | 3997.845 | 3.43359375 | 97.37232 | 24.63333 | 382.8991 | 2.69023 | 4394.001 | 3.9375 | 98.50299
24.65 | 383.1129 | 10.39454 | 3997.791 | 3.046875 | 97.37101 | 24.65 | 383.154 | 2.681821 | 4393.923 | 4.02832 | 98.50125
24.66667 | 383.3757 | 10.38488 | 3997.729 | 2.912109375 | 97.36951 | 24.66667 | 383.4153 | 2.672877 | 4393.854 | 4.198242 | 98.4997
24.68333 | 383.6381 | 10.37536 | 3997.682 | 2.6015625 | 97.36836 | 24.68333 | 383.6776 | 2.664023 | 4393.78 | 4.209961 | 98.49805
24.7 | 383.9001 | 10.36628 | 3997.65 | 2.34375 | 97.36759 | 24.7 | 383.941 | 2.654504 | 4393.716 | 4.180664 | 98.49661
24.71667 | 384.1658 | 10.35628 | 3997.621 | 2.185546875 | 97.36687 | 24.71667 | 384.2067 | 2.644112 | 4393.64 | 4.083984375 | 98.49491
24.73333 | 384.4285 | 10.34783 | 3997.588 | 2.255859375 | 97.36608 | 24.73333 | 384.4727 | 2.633217 | 4393.578 | 4.201171875 | 98.4935
24.75 | 384.6859 | 10.34015 | 3997.546 | 2.34082 | 97.36505 | 24.75 | 384.738 | 2.623639 | 4393.507 | 4.306640625 | 98.49193
24.76667 | 384.9445 | 10.33267 | 3997.497 | 2.592773 | 97.36386 | 24.76667 | 385.0034 | 2.615299 | 4393.44 | 4.438477 | 98.49041
24.78333 | 385.2059 | 10.32569 | 3997.457 | 2.692383 | 97.36289 | 24.78333 | 385.2692 | 2.6079 | 4393.365 | 4.505859375 | 98.48873
24.8 | 385.4661 | 10.3194 | 3997.41 | 2.91796875 | 97.36173 | 24.8 | 385.5301 | 2.602991 | 4393.283 | 4.5703125 | 98.48689
24.81667 | 385.7267 | 10.31188 | 3997.363 | 3.046875 | 97.3606 | 24.81667 | 385.7891 | 2.6003 | 4393.205 | 4.68457 | 98.48516
24.83333 | 385.9917 | 10.30255 | 3997.308 | 3.213867 | 97.35924 | 24.83333 | 386.0503 | 2.597334 | 4393.132 | 4.564453125 | 98.48352
24.85 | 386.2557 | 10.29148 | 3997.252 | 3.50390625 | 97.35789 | 24.85 | 386.3115 | 2.594142 | 4393.054 | 4.529296875 | 98.48176
24.86667 | 386.5169 | 10.27948 | 3997.194 | 3.594727 | 97.35647 | 24.86667 | 386.5744 | 2.590811 | 4392.974 | 4.40625 | 98.47997
24.88333 | 386.7779 | 10.26546 | 3997.128 | 3.518555 | 97.35487 | 24.88333 | 386.84 | 2.585521 | 4392.898 | 4.2421875 | 98.47827
24.9 | 387.0416 | 10.2517 | 3997.068 | 3.509765625 | 97.3534 | 24.9 | 387.1068 | 2.577492 | 4392.831 | 4.037109375 | 98.47677
24.91667 | 387.3005 | 10.24045 | 3997.016 | 3.462890625 | 97.35213 | 24.91667 | 387.3718 | 2.568118 | 4392.771 | 3.896484375 | 98.47543
24.93333 | 387.5608 | 10.23146 | 3996.956 | 3.404296875 | 97.35069 | 24.93333 | 387.6353 | 2.556702 | 4392.712 | 3.837890625 | 98.47411
24.95 | 387.8273 | 10.22284 | 3996.902 | 3.553711 | 97.34937 | 24.95 | 387.8896 | 2.543731 | 4392.646 | 3.817383 | 98.47261
24.96667 | 388.0874 | 10.21467 | 3996.844 | 3.755859375 | 97.34796 | 24.96667 | 388.1451 | 2.528558 | 4392.58 | 3.893555 | 98.47115
24.98333 | 388.3472 | 10.20526 | 3996.777 | 3.990234375 | 97.34632 | 24.98333 | 388.4053 | 2.512136 | 4392.51 | 3.884765625 | 98.46956
25 | 388.6109 | 10.19365 | 3996.708 | 4.086914 | 97.34465 | 25 | 388.6623 | 2.495353 | 4392.443 | 3.834961 | 98.46806
25.01667 | 388.8714 | 10.18201 | 3996.639 | 4.092773 | 97.34296 | 25.01667 | 388.9228 | 2.478579 | 4392.381 | 3.662109375 | 98.46668
25.03333 | 389.1291 | 10.17093 | 3996.566 | 3.978515625 | 97.34119 | 25.03333 | 389.1932 | 2.462323 | 4392.322 | 3.541992 | 98.46536
25.05 | 389.3943 | 10.16178 | 3996.503 | 3.788086 | 97.33966 | 25.05 | 389.4606 | 2.447065 | 4392.264 | 3.583008 | 98.46406
25.06667 | 389.6544 | 10.15388 | 3996.44 | 3.521484375 | 97.33812 | 25.06667 | 389.7198 | 2.432764 | 4392.211 | 3.588867 | 98.46288
25.08333 | 389.9102 | 10.14694 | 3996.383 | 3.254883 | 97.33672 | 25.08333 | 389.9785 | 2.420089 | 4392.153 | 3.776367 | 98.46157
25.1 | 390.1706 | 10.13891 | 3996.33 | 3 | 97.33543 | 25.1 | 390.242 | 2.410612 | 4392.085 | 3.87890625 | 98.46005
25.11667 | 390.4325 | 10.12911 | 3996.287 | 2.99707 | 97.33439 | 25.11667 | 390.5 | 2.403342 | 4392.016 | 4.057617 | 98.45851
25.13333 | 390.6906 | 10.11826 | 3996.246 | 2.947265625 | 97.33338 | 25.13333 | 390.7607 | 2.398222 | 4391.946 | 4.21582 | 98.45692
25.15 | 390.9529 | 10.10642 | 3996.189 | 2.950195 | 97.332 | 25.15 | 391.0278 | 2.396382 | 4391.88 | 4.40918 | 98.45545
25.16667 | 391.2173 | 10.09358 | 3996.139 | 3.020508 | 97.33077 | 25.16667 | 391.2929 | 2.39425 | 4391.808 | 4.543945 | 98.45384
25.18333 | 391.4831 | 10.07845 | 3996.088 | 3.073242 | 97.32954 | 25.18333 | 391.5577 | 2.389585 | 4391.726 | 4.567383 | 98.45199
25.2 | 391.7436 | 10.06235 | 3996.039 | 2.89453125 | 97.32835 | 25.2 | 391.8199 | 2.382576 | 4391.643 | 4.725586 | 98.45015
25.21667 | 392.0036 | 10.04655 | 3995.99 | 2.856445 | 97.32715 | 25.21667 | 392.0795 | 2.373991 | 4391.571 | 4.599609375 | 98.44851
25.23333 | 392.2599 | 10.03087 | 3995.944 | 2.8125 | 97.32603 | 25.23333 | 392.3375 | 2.363023 | 4391.491 | 4.51171875 | 98.44673
25.25 | 392.5166 | 10.01571 | 3995.899 | 2.844727 | 97.32493 | 25.25 | 392.599 | 2.351414 | 4391.419 | 4.306640625 | 98.44511
25.26667 | 392.7762 | 10.00179 | 3995.853 | 2.791992 | 97.32383 | 25.26667 | 392.8579 | 2.340605 | 4391.348 | 4.333008 | 98.44352
25.28333 | 393.0336 | 9.990171 | 3995.803 | 2.876953125 | 97.32259 | 25.28333 | 393.1203 | 2.331097 | 4391.276 | 4.30078125 | 98.44192
25.3 | 393.2934 | 9.978612 | 3995.757 | 2.897461 | 97.32148 | 25.3 | 393.3848 | 2.321271 | 4391.208 | 4.330078125 | 98.44039
25.31667 | 393.557 | 9.968463 | 3995.705 | 2.958984375 | 97.32022 | 25.31667 | 393.649 | 2.311988 | 4391.132 | 4.303711 | 98.43869
25.33333 | 393.8213 | 9.959593 | 3995.655 | 2.947265625 | 97.319 | 25.33333 | 393.9106 | 2.303732 | 4391.06 | 4.3359375 | 98.43706
25.35 | 394.0834 | 9.952801 | 3995.607 | 3.01171875 | 97.31783 | 25.35 | 394.1747 | 2.296048 | 4390.989 | 4.458984375 | 98.43548
25.36667 | 394.3462 | 9.946199 | 3995.557 | 2.920898 | 97.31661 | 25.36667 | 394.4374 | 2.288006 | 4390.918 | 4.473633 | 98.43387
25.38333 | 394.6074 | 9.938796 | 3995.505 | 2.891602 | 97.31535 | 25.38333 | 394.6967 | 2.278878 | 4390.843 | 4.60546875 | 98.43219
25.4 | 394.8646 | 9.931492 | 3995.456 | 2.87109375 | 97.31415 | 25.4 | 394.9555 | 2.26939 | 4390.76 | 4.631836 | 98.43033
25.41667 | 395.1268 | 9.923391 | 3995.413 | 2.762695 | 97.3131 | 25.41667 | 395.217 | 2.259198 | 4390.679 | 4.810546875 | 98.42852
25.43333 | 395.3856 | 9.913039 | 3995.366 | 2.704102 | 97.31195 | 25.43333 | 395.4773 | 2.247398 | 4390.6 | 4.87793 | 98.42676
25.45 | 395.6498 | 9.901495 | 3995.324 | 2.668945 | 97.31092 | 25.45 | 395.7357 | 2.233377 | 4390.525 | 4.854492 | 98.42506
25.46667 | 395.9092 | 9.889954 | 3995.277 | 2.657227 | 97.30978 | 25.46667 | 395.9997 | 2.219445 | 4390.435 | 4.91015625 | 98.42306
25.48333 | 396.1703 | 9.877381 | 3995.237 | 2.686523 | 97.30882 | 25.48333 | 396.2646 | 2.205075 | 4390.354 | 4.98046875 | 98.42124
25.5 | 396.4312 | 9.865065 | 3995.192 | 2.71582 | 97.30771 | 25.5 | 396.5238 | 2.189719 | 4390.273 | 5.083008 | 98.41941
25.51667 | 396.6894 | 9.853965 | 3995.144 | 2.926758 | 97.30655 | 25.51667 | 396.7852 | 2.175571 | 4390.189 | 5.071289 | 98.41754
25.53333 | 396.9426 | 9.844883 | 3995.098 | 3.216796875 | 97.30543 | 25.53333 | 397.0432 | 2.164102 | 4390.103 | 5.15918 | 98.41561
25.55 | 397.2017 | 9.838523 | 3995.042 | 3.486328125 | 97.30407 | 25.55 | 397.3024 | 2.156104 | 4390.018 | 5.124023 | 98.41372
25.56667 | 397.4659 | 9.833092 | 3994.98 | 3.805664 | 97.30256 | 25.56667 | 397.5562 | 2.151085 | 4389.929 | 5.15625 | 98.41171
25.58333 | 397.7268 | 9.82738 | 3994.912 | 4.180664 | 97.30089 | 25.58333 | 397.8174 | 2.147094 | 4389.845 | 5.02734375 | 98.40983
25.6 | 397.9896 | 9.821809 | 3994.839 | 4.297852 | 97.29911 | 25.6 | 398.0776 | 2.14191 | 4389.76 | 4.962890625 | 98.40793
25.61667 | 398.2525 | 9.815601 | 3994.764 | 4.526367 | 97.29728 | 25.61667 | 398.3391 | 2.135314 | 4389.68 | 4.936523 | 98.40614
25.63333 | 398.5159 | 9.807763 | 3994.688 | 4.6640625 | 97.29545 | 25.63333 | 398.5981 | 2.127604 | 4389.599 | 4.942383 | 98.4043
25.65 | 398.7787 | 9.799641 | 3994.611 | 4.708008 | 97.29357 | 25.65 | 398.8604 | 2.118205 | 4389.518 | 4.954102 | 98.4025
25.66667 | 399.0414 | 9.791401 | 3994.532 | 4.810546875 | 97.29164 | 25.66667 | 399.1194 | 2.10897 | 4389.435 | 4.954102 | 98.40063
25.68333 | 399.3006 | 9.783861 | 3994.451 | 4.831055 | 97.28966 | 25.68333 | 399.3802 | 2.099325 | 4389.353 | 4.939453125 | 98.3988
25.7 | 399.562 | 9.776395 | 3994.364 | 4.705078125 | 97.28754 | 25.7 | 399.6438 | 2.090296 | 4389.265 | 4.939453125 | 98.39682
25.71667 | 399.8208 | 9.769493 | 3994.284 | 4.48828125 | 97.2856 | 25.71667 | 399.9078 | 2.080234 | 4389.189 | 4.79296875 | 98.39512
25.73333 | 400.0766 | 9.762028 | 3994.214 | 4.177734375 | 97.28389 | 25.73333 | 400.1702 | 2.069388 | 4389.107 | 4.67578125 | 98.39328
25.75 | 400.3347 | 9.754616 | 3994.146 | 3.861328125 | 97.28224 | 25.75 | 400.4389 | 2.05852 | 4389.028 | 4.526367 | 98.39152
25.76667 | 400.6009 | 9.74691 | 3994.087 | 3.5859375 | 97.28081 | 25.76667 | 400.7038 | 2.051882 | 4388.957 | 4.453125 | 98.38991
25.78333 | 400.8638 | 9.738659 | 3994.029 | 3.225586 | 97.2794 | 25.78333 | 400.9666 | 2.045721 | 4388.885 | 4.291992 | 98.38831
25.8 | 401.1273 | 9.730082 | 3993.976 | 2.950195 | 97.2781 | 25.8 | 401.2296 | 2.039568 | 4388.811 | 4.204102 | 98.38664
25.81667 | 401.3896 | 9.721048 | 3993.929 | 2.63671875 | 97.27696 | 25.81667 | 401.4916 | 2.033941 | 4388.74 | 4.145508 | 98.38505
25.83333 | 401.6491 | 9.711357 | 3993.891 | 2.501953125 | 97.27602 | 25.83333 | 401.7475 | 2.026775 | 4388.671 | 4.204102 | 98.38351
25.85 | 401.9043 | 9.700477 | 3993.856 | 2.405273 | 97.27517 | 25.85 | 402.0014 | 2.016682 | 4388.603 | 4.130859375 | 98.38198
25.86667 | 402.1667 | 9.687651 | 3993.817 | 2.443359375 | 97.27423 | 25.86667 | 402.2583 | 2.006373 | 4388.533 | 4.08984375 | 98.38042
25.88333 | 402.4296 | 9.673958 | 3993.772 | 2.469727 | 97.27312 | 25.88333 | 402.5198 | 1.997393 | 4388.469 | 4.116211 | 98.37898
25.9 | 402.6931 | 9.660556 | 3993.731 | 2.557617 | 97.27212 | 25.9 | 402.7792 | 1.986355 | 4388.397 | 4.174805 | 98.37738
25.91667 | 402.9559 | 9.649355 | 3993.682 | 2.422852 | 97.27093 | 25.91667 | 403.0443 | 1.975706 | 4388.336 | 4.110352 | 98.37599
25.93333 | 403.2151 | 9.639004 | 3993.647 | 2.51953125 | 97.27008 | 25.93333 | 403.3096 | 1.96716 | 4388.261 | 4.125 | 98.37433
25.95 | 403.4723 | 9.630511 | 3993.611 | 2.709961 | 97.26922 | 25.95 | 403.5707 | 1.958703 | 4388.187 | 4.157227 | 98.37265
25.96667 | 403.7294 | 9.621701 | 3993.566 | 3.084961 | 97.26811 | 25.96667 | 403.8269 | 1.948858 | 4388.123 | 4.286133 | 98.37124
25.98333 | 403.9908 | 9.612146 | 3993.508 | 3.512695 | 97.26671 | 25.98333 | 404.0834 | 1.942314 | 4388.053 | 4.388671875 | 98.36965
26 | 404.2539 | 9.601147 | 3993.444 | 3.922852 | 97.26513 | 26 | 404.3389 | 1.935984 | 4387.977 | 4.479492 | 98.36796
26.01667 | 404.5179 | 9.589315 | 3993.373 | 4.107421875 | 97.26341 | 26.01667 | 404.5949 | 1.926797 | 4387.903 | 4.59082 | 98.36629
26.03333 | 404.7795 | 9.577303 | 3993.302 | 4.174805 | 97.26168 | 26.03333 | 404.8551 | 1.915685 | 4387.824 | 4.608398 | 98.36452
26.05 | 405.0451 | 9.5673 | 3993.233 | 4.16015625 | 97.25999 | 26.05 | 405.1147 | 1.9065 | 4387.741 | 4.541015625 | 98.36266
26.06667 | 405.3028 | 9.560551 | 3993.164 | 4.151367 | 97.25833 | 26.06667 | 405.3758 | 1.898514 | 4387.67 | 4.391602 | 98.36108
26.08333 | 405.5563 | 9.555133 | 3993.094 | 4.069336 | 97.25662 | 26.08333 | 405.6353 | 1.892372 | 4387.599 | 4.338867 | 98.35947
26.1 | 405.8156 | 9.55077 | 3993.023 | 3.931640625 | 97.2549 | 26.1 | 405.8998 | 1.8882 | 4387.53 | 4.37109375 | 98.35793
26.11667 | 406.0764 | 9.547316 | 3992.955 | 3.78515625 | 97.25322 | 26.11667 | 406.1639 | 1.886521 | 4387.456 | 4.359375 | 98.35628
26.13333 | 406.3392 | 9.54284 | 3992.898 | 3.495117 | 97.25185 | 26.13333 | 406.4241 | 1.88351 | 4387.38 | 4.34765625 | 98.35456
26.15 | 406.6043 | 9.536781 | 3992.841 | 3.404296875 | 97.25047 | 26.15 | 406.6841 | 1.879755 | 4387.306 | 4.391602 | 98.35291
26.16667 | 406.8703 | 9.528632 | 3992.796 | 3.448242 | 97.24935 | 26.16667 | 406.9446 | 1.875301 | 4387.234 | 4.415039 | 98.3513
26.18333 | 407.1327 | 9.518665 | 3992.736 | 3.556640625 | 97.2479 | 26.18333 | 407.1997 | 1.87039 | 4387.163 | 4.423828125 | 98.3497
26.2 | 407.3902 | 9.507382 | 3992.672 | 3.629883 | 97.24634 | 26.2 | 407.4585 | 1.865572 | 4387.091 | 4.482421875 | 98.3481
26.21667 | 407.6427 | 9.495421 | 3992.605 | 3.65332 | 97.2447 | 26.21667 | 407.7209 | 1.861318 | 4387.015 | 4.508789 | 98.34638
26.23333 | 407.9013 | 9.483552 | 3992.544 | 3.57421875 | 97.24322 | 26.23333 | 407.9765 | 1.855627 | 4386.937 | 4.526367 | 98.34464
26.25 | 408.1575 | 9.473135 | 3992.486 | 3.416015625 | 97.2418 | 26.25 | 408.2333 | 1.848986 | 4386.859 | 4.681640625 | 98.34289
26.26667 | 408.4181 | 9.463 | 3992.437 | 3.26953125 | 97.24061 | 26.26667 | 408.4943 | 1.841604 | 4386.786 | 4.59082 | 98.34125
26.28333 | 408.6825 | 9.452747 | 3992.381 | 3.111328125 | 97.23925 | 26.28333 | 408.7523 | 1.833224 | 4386.707 | 4.672852 | 98.33949
26.3 | 408.9469 | 9.442083 | 3992.328 | 3.1171875 | 97.23795 | 26.3 | 409.0063 | 1.824833 | 4386.63 | 4.810546875 | 98.33775
26.31667 | 409.209 | 9.430996 | 3992.279 | 3.01171875 | 97.23677 | 26.31667 | 409.2701 | 1.81749 | 4386.549 | 5.009765625 | 98.33593
26.33333 | 409.4731 | 9.419353 | 3992.228 | 2.956055 | 97.23554 | 26.33333 | 409.5352 | 1.810165 | 4386.463 | 4.93359375 | 98.33401
26.35 | 409.7338 | 9.408447 | 3992.184 | 2.90918 | 97.23444 | 26.35 | 409.7981 | 1.803625 | 4386.376 | 5.044921875 | 98.33207
26.36667 | 409.9945 | 9.399128 | 3992.134 | 2.991211 | 97.23324 | 26.36667 | 410.0586 | 1.796937 | 4386.295 | 5.088867 | 98.33025
26.38333 | 410.2588 | 9.39165 | 3992.084 | 3.026367 | 97.23203 | 26.38333 | 410.3205 | 1.78942 | 4386.206 | 5.094727 | 98.32824
26.4 | 410.5197 | 9.383897 | 3992.033 | 2.982421875 | 97.23077 | 26.4 | 410.582 | 1.780758 | 4386.13 | 4.9921875 | 98.32654
26.41667 | 410.7787 | 9.375046 | 3991.978 | 3.020508 | 97.22943 | 26.41667 | 410.8405 | 1.772582 | 4386.043 | 5.053711 | 98.32459
26.43333 | 411.0415 | 9.365543 | 3991.93 | 3.0234375 | 97.22826 | 26.43333 | 411.0997 | 1.764942 | 4385.958 | 5.05957 | 98.32269
26.45 | 411.3058 | 9.354347 | 3991.883 | 3.064453125 | 97.22712 | 26.45 | 411.3598 | 1.758411 | 4385.875 | 4.8984375 | 98.32083
26.46667 | 411.5679 | 9.342189 | 3991.837 | 3.287109375 | 97.22599 | 26.46667 | 411.619 | 1.751732 | 4385.791 | 4.74609375 | 98.31894
26.48333 | 411.8345 | 9.329758 | 3991.78 | 3.418945 | 97.22461 | 26.48333 | 411.8773 | 1.745385 | 4385.709 | 4.728515625 | 98.31712
26.5 | 412.1035 | 9.316515 | 3991.714 | 3.530273 | 97.22301 | 26.5 | 412.1369 | 1.739433 | 4385.639 | 4.435546875 | 98.31555
26.51667 | 412.3625 | 9.303782 | 3991.651 | 3.76171875 | 97.22147 | 26.51667 | 412.3968 | 1.731882 | 4385.566 | 4.265625 | 98.31391
26.53333 | 412.6184 | 9.292677 | 3991.591 | 3.99609375 | 97.22002 | 26.53333 | 412.6574 | 1.72299 | 4385.489 | 4.227539 | 98.31218
26.55 | 412.8772 | 9.282079 | 3991.528 | 3.981445 | 97.21847 | 26.55 | 412.9193 | 1.713413 | 4385.424 | 4.30078125 | 98.31072
26.56667 | 413.1304 | 9.270469 | 3991.456 | 4.072265625 | 97.21671 | 26.56667 | 413.1837 | 1.703048 | 4385.357 | 4.192383 | 98.30923
26.58333 | 413.3881 | 9.258673 | 3991.381 | 4.171875 | 97.21488 | 26.58333 | 413.445 | 1.690989 | 4385.286 | 4.41796875 | 98.30763
26.6 | 413.6516 | 9.246999 | 3991.316 | 4.21875 | 97.21332 | 26.6 | 413.7055 | 1.678114 | 4385.206 | 4.4296875 | 98.30583
26.61667 | 413.9144 | 9.235867 | 3991.25 | 4.1484375 | 97.21171 | 26.61667 | 413.9652 | 1.6645 | 4385.131 | 4.479492 | 98.30416
26.63333 | 414.1747 | 9.22428 | 3991.178 | 4.03418 | 97.20996 | 26.63333 | 414.228 | 1.651375 | 4385.056 | 4.453125 | 98.30246
26.65 | 414.4362 | 9.212687 | 3991.107 | 4.086914 | 97.20822 | 26.65 | 414.488 | 1.638743 | 4384.982 | 4.51171875 | 98.3008
26.66667 | 414.691 | 9.202806 | 3991.043 | 3.984375 | 97.20666 | 26.66667 | 414.7535 | 1.627419 | 4384.914 | 4.453125 | 98.29928
26.68333 | 414.9503 | 9.193722 | 3990.977 | 4.016602 | 97.20505 | 26.68333 | 415.0168 | 1.618671 | 4384.835 | 4.397461 | 98.29752
26.7 | 415.2166 | 9.183668 | 3990.915 | 3.884765625 | 97.20356 | 26.7 | 415.2794 | 1.611614 | 4384.759 | 4.385742 | 98.29582
26.71667 | 415.4831 | 9.173723 | 3990.842 | 3.779296875 | 97.20177 | 26.71667 | 415.5376 | 1.604857 | 4384.69 | 4.3125 | 98.29427
26.73333 | 415.7458 | 9.163866 | 3990.775 | 3.612305 | 97.20013 | 26.73333 | 415.7943 | 1.597997 | 4384.624 | 4.224609375 | 98.2928
26.75 | 416.0132 | 9.153383 | 3990.724 | 3.442383 | 97.1989 | 26.75 | 416.0468 | 1.590102 | 4384.551 | 4.180664 | 98.29114
26.76667 | 416.28 | 9.142405 | 3990.668 | 3.08203125 | 97.19754 | 26.76667 | 416.3026 | 1.581065 | 4384.479 | 4.368164 | 98.28954
26.78333 | 416.5404 | 9.131637 | 3990.621 | 2.967773 | 97.19638 | 26.78333 | 416.5588 | 1.570626 | 4384.417 | 4.485352 | 98.28814
26.8 | 416.7972 | 9.12037 | 3990.572 | 2.90332 | 97.19518 | 26.8 | 416.8189 | 1.559677 | 4384.334 | 4.543945 | 98.28629
26.81667 | 417.0594 | 9.109234 | 3990.529 | 2.897461 | 97.19415 | 26.81667 | 417.0817 | 1.54929 | 4384.251 | 4.608398 | 98.28442
26.83333 | 417.3167 | 9.099101 | 3990.479 | 2.900390625 | 97.19294 | 26.83333 | 417.3481 | 1.540323 | 4384.173 | 4.541015625 | 98.28269
26.85 | 417.5741 | 9.089994 | 3990.428 | 2.8828125 | 97.19167 | 26.85 | 417.6116 | 1.530878 | 4384.1 | 4.40918 | 98.28104
26.86667 | 417.8346 | 9.080861 | 3990.383 | 2.912109375 | 97.19057 | 26.86667 | 417.8725 | 1.520809 | 4384.029 | 4.250977 | 98.27945
26.88333 | 418.0985 | 9.072695 | 3990.333 | 3.09082 | 97.18937 | 26.88333 | 418.1313 | 1.510107 | 4383.963 | 4.168945 | 98.27796
26.9 | 418.3564 | 9.065858 | 3990.283 | 3.19043 | 97.18815 | 26.9 | 418.3931 | 1.498285 | 4383.894 | 4.004883 | 98.27643
26.91667 | 418.6154 | 9.060644 | 3990.225 | 3.26953125 | 97.18675 | 26.91667 | 418.655 | 1.486306 | 4383.823 | 3.9375 | 98.27483
26.93333 | 418.8736 | 9.054466 | 3990.166 | 3.287109375 | 97.1853 | 26.93333 | 418.9146 | 1.475224 | 4383.758 | 3.837890625 | 98.27337
26.95 | 419.1316 | 9.04699 | 3990.105 | 3.213867 | 97.18381 | 26.95 | 419.1746 | 1.465338 | 4383.695 | 3.83203125 | 98.27195
26.96667 | 419.3915 | 9.038835 | 3990.058 | 3.125977 | 97.18267 | 26.96667 | 419.4357 | 1.456563 | 4383.635 | 3.7734375 | 98.27061
26.98333 | 419.6519 | 9.029755 | 3990.013 | 2.994140625 | 97.18158 | 26.98333 | 419.6942 | 1.448079 | 4383.569 | 3.76171875 | 98.26914
27 | 419.9119 | 9.019519 | 3989.96 | 3.099609375 | 97.18029 | 27 | 419.9512 | 1.439337 | 4383.505 | 3.852539 | 98.26771
27.01667 | 420.1761 | 9.00932 | 3989.916 | 3.366211 | 97.17921 | 27.01667 | 420.2118 | 1.430504 | 4383.448 | 3.911133 | 98.26643
27.03333 | 420.4354 | 8.997956 | 3989.851 | 3.580078125 | 97.17764 | 27.03333 | 420.4734 | 1.422503 | 4383.381 | 3.84668 | 98.26492
27.05 | 420.6889 | 8.985137 | 3989.787 | 3.662109375 | 97.17607 | 27.05 | 420.7374 | 1.414387 | 4383.316 | 3.873046875 | 98.26347
27.06667 | 420.9441 | 8.972148 | 3989.723 | 3.94921875 | 97.1745 | 27.06667 | 420.9988 | 1.406407 | 4383.249 | 3.905273 | 98.26196
27.08333 | 421.2054 | 8.959756 | 3989.662 | 4.03418 | 97.17303 | 27.08333 | 421.2574 | 1.39782 | 4383.184 | 3.90234375 | 98.26052
27.1 | 421.4653 | 8.948541 | 3989.594 | 4.139648 | 97.17136 | 27.1 | 421.513 | 1.388771 | 4383.118 | 3.92578125 | 98.25902
27.11667 | 421.7256 | 8.939214 | 3989.518 | 4.060546875 | 97.16951 | 27.11667 | 421.7713 | 1.378505 | 4383.057 | 4.03125 | 98.25765
27.13333 | 421.9882 | 8.930481 | 3989.449 | 4.075195 | 97.16785 | 27.13333 | 422.031 | 1.367882 | 4382.984 | 3.993164 | 98.25602
27.15 | 422.2515 | 8.921745 | 3989.379 | 3.916992 | 97.16614 | 27.15 | 422.2953 | 1.358715 | 4382.916 | 4.063477 | 98.25449
27.16667 | 422.5128 | 8.912412 | 3989.325 | 3.8203125 | 97.16481 | 27.16667 | 422.562 | 1.350017 | 4382.849 | 4.03418 | 98.253
27.18333 | 422.7672 | 8.902357 | 3989.26 | 3.615234375 | 97.16323 | 27.18333 | 422.8307 | 1.341426 | 4382.784 | 4.081055 | 98.25155
27.2 | 423.0252 | 8.89242 | 3989.202 | 3.69140625 | 97.16181 | 27.2 | 423.0975 | 1.332614 | 4382.717 | 3.984375 | 98.25003
27.21667 | 423.2857 | 8.883458 | 3989.14 | 3.685546875 | 97.16031 | 27.21667 | 423.3589 | 1.323882 | 4382.648 | 4.119140625 | 98.24849
27.23333 | 423.5427 | 8.875618 | 3989.079 | 3.69140625 | 97.15883 | 27.23333 | 423.6139 | 1.31308 | 4382.582 | 4.125 | 98.247
27.25 | 423.8008 | 8.868408 | 3989.015 | 3.498046875 | 97.15726 | 27.25 | 423.8725 | 1.300843 | 4382.512 | 4.1953125 | 98.24544
27.26667 | 424.0625 | 8.862041 | 3988.95 | 3.459961 | 97.15568 | 27.26667 | 424.1338 | 1.287405 | 4382.439 | 4.078125 | 98.24381
27.28333 | 424.3257 | 8.856134 | 3988.897 | 3.240234375 | 97.15439 | 27.28333 | 424.3896 | 1.273439 | 4382.371 | 4.16015625 | 98.24228
27.3 | 424.5856 | 8.849939 | 3988.847 | 3.064453125 | 97.15318 | 27.3 | 424.6533 | 1.259564 | 4382.3 | 4.142578125 | 98.24069
27.31667 | 424.8523 | 8.842688 | 3988.795 | 2.838867 | 97.1519 | 27.31667 | 424.9174 | 1.246193 | 4382.238 | 4.083984375 | 98.2393
27.33333 | 425.118 | 8.834539 | 3988.753 | 2.862305 | 97.15089 | 27.33333 | 425.1763 | 1.233044 | 4382.17 | 4.078125 | 98.23777
27.35 | 425.3816 | 8.82372 | 3988.705 | 2.818359375 | 97.14971 | 27.35 | 425.4333 | 1.220857 | 4382.098 | 4.063477 | 98.23615
27.36667 | 425.6379 | 8.810745 | 3988.667 | 3.0703125 | 97.14879 | 27.36667 | 425.6945 | 1.209097 | 4382.029 | 3.928711 | 98.23461
27.38333 | 425.8978 | 8.797375 | 3988.611 | 3.295898 | 97.14742 | 27.38333 | 425.954 | 1.196545 | 4381.964 | 3.893555 | 98.23315
27.4 | 426.1546 | 8.783861 | 3988.552 | 3.518555 | 97.14599 | 27.4 | 426.214 | 1.184828 | 4381.905 | 3.963867 | 98.23183
27.41667 | 426.4146 | 8.769572 | 3988.484 | 3.703125 | 97.14433 | 27.41667 | 426.4752 | 1.174803 | 4381.84 | 3.87890625 | 98.23038
27.43333 | 426.6796 | 8.75565 | 3988.424 | 3.805664 | 97.14289 | 27.43333 | 426.7325 | 1.165202 | 4381.77 | 3.987305 | 98.22881
27.45 | 426.9473 | 8.742809 | 3988.36 | 3.670898 | 97.14132 | 27.45 | 426.9919 | 1.156239 | 4381.705 | 4.2421875 | 98.22736
27.46667 | 427.208 | 8.731044 | 3988.301 | 3.498046875 | 97.13988 | 27.46667 | 427.2529 | 1.147464 | 4381.636 | 4.374023 | 98.22579
27.48333 | 427.4659 | 8.720471 | 3988.241 | 3.521484375 | 97.13843 | 27.48333 | 427.5114 | 1.13685 | 4381.562 | 4.44140625 | 98.22415
27.5 | 427.7217 | 8.711129 | 3988.187 | 3.57421875 | 97.13711 | 27.5 | 427.7708 | 1.124595 | 4381.48 | 4.450195 | 98.2223
27.51667 | 427.9751 | 8.701808 | 3988.128 | 3.626953125 | 97.13567 | 27.51667 | 428.032 | 1.11174 | 4381.402 | 4.520508 | 98.22056
27.53333 | 428.2335 | 8.69088 | 3988.069 | 3.755859375 | 97.13422 | 27.53333 | 428.2946 | 1.097739 | 4381.333 | 4.330078125 | 98.219
27.55 | 428.4948 | 8.678375 | 3988.002 | 4.03418 | 97.13259 | 27.55 | 428.5561 | 1.084126 | 4381.266 | 4.145508 | 98.21751
27.56667 | 428.7575 | 8.665149 | 3987.936 | 3.990234375 | 97.131 | 27.56667 | 428.822 | 1.071543 | 4381.19 | 3.963867 | 98.21581
27.58333 | 429.0204 | 8.650848 | 3987.861 | 3.799805 | 97.12916 | 27.58333 | 429.0877 | 1.059791 | 4381.125 | 3.952148 | 98.21436
27.6 | 429.281 | 8.634681 | 3987.797 | 3.5859375 | 97.1276 | 27.6 | 429.3545 | 1.048302 | 4381.064 | 3.8671875 | 98.21299
27.61667 | 429.5396 | 8.619687 | 3987.742 | 3.149414 | 97.12627 | 27.61667 | 429.6169 | 1.037061 | 4381 | 3.975586 | 98.21154
27.63333 | 429.8008 | 8.604549 | 3987.691 | 2.654296875 | 97.12503 | 27.63333 | 429.8775 | 1.025295 | 4380.938 | 3.963867 | 98.21016
27.65 | 430.0623 | 8.586721 | 3987.655 | 2.516602 | 97.12415 | 27.65 | 430.1364 | 1.013405 | 4380.865 | 3.97265625 | 98.20853
27.66667 | 430.3243 | 8.567388 | 3987.623 | 2.490234375 | 97.12337 | 27.66667 | 430.3903 | 1.000425 | 4380.798 | 3.987305 | 98.20701
27.68333 | 430.5858 | 8.549732 | 3987.584 | 2.540039 | 97.12241 | 27.68333 | 430.6458 | 0.9866612 | 4380.733 | 3.978515625 | 98.20556
27.7 | 430.845 | 8.5329 | 3987.534 | 2.698242 | 97.1212 | 27.7 | 430.9072 | 0.973017 | 4380.673 | 3.80859375 | 98.20422
27.71667 | 431.1004 | 8.51636 | 3987.48 | 2.830078125 | 97.11989 | 27.71667 | 431.17 | 0.9583323 | 4380.607 | 3.703125 | 98.20274
27.73333 | 431.3601 | 8.500538 | 3987.439 | 2.73046875 | 97.11887 | 27.73333 | 431.4341 | 0.9435313 | 4380.541 | 3.685546875 | 98.20126
27.75 | 431.6195 | 8.485043 | 3987.391 | 2.62207 | 97.11771 | 27.75 | 431.6995 | 0.929848 | 4380.484 | 3.802734375 | 98.19999
27.76667 | 431.8788 | 8.469528 | 3987.351 | 2.484375 | 97.11673 | 27.76667 | 431.9621 | 0.9168732 | 4380.428 | 3.688477 | 98.19871
27.78333 | 432.1414 | 8.454234 | 3987.311 | 2.484375 | 97.11576 | 27.78333 | 432.2227 | 0.9032838 | 4380.361 | 3.782227 | 98.19722
27.8 | 432.4035 | 8.438878 | 3987.267 | 2.490234375 | 97.11469 | 27.8 | 432.4849 | 0.8912327 | 4380.292 | 3.9140625 | 98.19568
27.81667 | 432.6627 | 8.424232 | 3987.227 | 2.639648 | 97.11373 | 27.81667 | 432.7397 | 0.8795559 | 4380.235 | 4.072265625 | 98.1944
27.83333 | 432.9236 | 8.41029 | 3987.185 | 2.876953125 | 97.11271 | 27.83333 | 432.9958 | 0.8679383 | 4380.16 | 4.081055 | 98.19272
27.85 | 433.1839 | 8.3966 | 3987.138 | 3.12890625 | 97.11156 | 27.85 | 433.2536 | 0.8546522 | 4380.095 | 4.248046875 | 98.19126
27.86667 | 433.4423 | 8.381949 | 3987.076 | 3.536133 | 97.11005 | 27.86667 | 433.5135 | 0.8400638 | 4380.02 | 4.186523 | 98.18958
27.88333 | 433.7028 | 8.366322 | 3987.02 | 3.955078125 | 97.10867 | 27.88333 | 433.7715 | 0.8247082 | 4379.947 | 4.248046875 | 98.18795
27.9 | 433.9644 | 8.351395 | 3986.949 | 4.051758 | 97.10695 | 27.9 | 434.0345 | 0.8092468 | 4379.875 | 4.259765625 | 98.18633
27.91667 | 434.2228 | 8.337381 | 3986.872 | 4.1015625 | 97.10507 | 27.91667 | 434.3026 | 0.79303 | 4379.812 | 4.338867 | 98.18491
27.93333 | 434.4862 | 8.322421 | 3986.8 | 4.125 | 97.10332 | 27.93333 | 434.567 | 0.7772439 | 4379.74 | 4.248046875 | 98.1833
27.95 | 434.7489 | 8.30698 | 3986.739 | 4.081055 | 97.10184 | 27.95 | 434.8289 | 0.7630045 | 4379.664 | 4.268555 | 98.18159
27.96667 | 435.0117 | 8.292473 | 3986.674 | 4.06640625 | 97.10024 | 27.96667 | 435.0883 | 0.7490914 | 4379.586 | 4.174805 | 98.17985
27.98333 | 435.2722 | 8.278253 | 3986.609 | 4.174805 | 97.09867 | 27.98333 | 435.3506 | 0.7348773 | 4379.521 | 4.151367 | 98.17839
28 | 435.5301 | 8.263323 | 3986.537 | 4.198242 | 97.09692 | 28 | 435.6088 | 0.7206271 | 4379.455 | 4.025390625 | 98.17691
28.01667 | 435.7845 | 8.250561 | 3986.462 | 4.344727 | 97.09509 | 28.01667 | 435.8689 | 0.7063935 | 4379.396 | 3.928711 | 98.17558
28.03333 | 436.04 | 8.238871 | 3986.391 | 4.40918 | 97.09336 | 28.03333 | 436.1297 | 0.6922562 | 4379.318 | 4.010742 | 98.17385
28.05 | 436.2967 | 8.227771 | 3986.319 | 4.3828125 | 97.09159 | 28.05 | 436.3962 | 0.6788142 | 4379.259 | 4.083984375 | 98.17251
28.06667 | 436.5566 | 8.215296 | 3986.243 | 4.32421875 | 97.08975 | 28.06667 | 436.6663 | 0.6674974 | 4379.189 | 4.069336 | 98.17095
28.08333 | 436.8174 | 8.201914 | 3986.167 | 4.174805 | 97.08791 | 28.08333 | 436.9411 | 0.658294 | 4379.125 | 4.03125 | 98.1695
28.1 | 437.0797 | 8.187631 | 3986.097 | 3.916992 | 97.08619 | 28.1 | 437.2174 | 0.649729 | 4379.053 | 4.133789 | 98.16789
28.11667 | 437.3433 | 8.173901 | 3986.037 | 3.57421875 | 97.08472 | 28.11667 | 437.4929 | 0.6401198 | 4378.984 | 4.18359375 | 98.16635
28.13333 | 437.6064 | 8.16236 | 3985.98 | 3.263671875 | 97.08334 | 28.13333 | 437.763 | 0.6296494 | 4378.919 | 4.233398 | 98.16489
28.15 | 437.8664 | 8.153013 | 3985.928 | 3.166992 | 97.08209 | 28.15 | 438.0219 | 0.6162455 | 4378.847 | 4.294921875 | 98.16327
28.16667 | 438.1276 | 8.14533 | 3985.88 | 3.155273 | 97.0809 | 28.16667 | 438.2701 | 0.6003139 | 4378.776 | 4.224609375 | 98.16168
28.18333 | 438.3935 | 8.137529 | 3985.828 | 3.161133 | 97.07965 | 28.18333 | 438.5175 | 0.5830295 | 4378.697 | 4.227539 | 98.15992
28.2 | 438.6593 | 8.128615 | 3985.772 | 3.166992 | 97.07827 | 28.2 | 438.7684 | 0.5652745 | 4378.628 | 4.30957 | 98.15836
28.21667 | 438.9231 | 8.116463 | 3985.724 | 3.067383 | 97.07711 | 28.21667 | 439.0225 | 0.5468142 | 4378.564 | 4.362305 | 98.15694
28.23333 | 439.1856 | 8.100392 | 3985.671 | 3.09375 | 97.07582 | 28.23333 | 439.2799 | 0.527528 | 4378.494 | 4.268555 | 98.15536
28.25 | 439.4468 | 8.082091 | 3985.625 | 3.134765625 | 97.07469 | 28.25 | 439.5422 | 0.5066979 | 4378.414 | 4.32421875 | 98.15357
28.26667 | 439.7022 | 8.063896 | 3985.569 | 3.12890625 | 97.07334 | 28.26667 | 439.8063 | 0.4863403 | 4378.335 | 4.482421875 | 98.15181
28.28333 | 439.9596 | 8.046644 | 3985.513 | 3.043945 | 97.07197 | 28.28333 | 440.0725 | 0.4674499 | 4378.276 | 4.444336 | 98.15049
28.3 | 440.2206 | 8.030926 | 3985.459 | 3.146484375 | 97.07066 | 28.3 | 440.3344 | 0.449703 | 4378.198 | 4.374023 | 98.14873
28.31667 | 440.4831 | 8.019021 | 3985.406 | 3.038086 | 97.06938 | 28.31667 | 440.5939 | 0.4335968 | 4378.119 | 4.456055 | 98.14697
28.33333 | 440.7463 | 8.009956 | 3985.365 | 3.09375 | 97.06836 | 28.33333 | 440.8518 | 0.4183247 | 4378.044 | 4.532227 | 98.14527
28.35 | 441.0121 | 8.002272 | 3985.316 | 3.202148 | 97.06718 | 28.35 | 441.109 | 0.4014351 | 4377.971 | 4.362305 | 98.14364
28.36667 | 441.2702 | 7.994323 | 3985.26 | 3.413086 | 97.06581 | 28.36667 | 441.362 | 0.3835981 | 4377.892 | 4.283203125 | 98.14188
28.38333 | 441.5227 | 7.984278 | 3985.195 | 3.401367 | 97.06423 | 28.38333 | 441.6178 | 0.364702 | 4377.832 | 4.233398 | 98.14053
28.4 | 441.7766 | 7.971459 | 3985.134 | 3.498046875 | 97.06273 | 28.4 | 441.8754 | 0.3455789 | 4377.76 | 4.02832 | 98.13892
28.41667 | 442.0325 | 7.957084 | 3985.077 | 3.521484375 | 97.06135 | 28.41667 | 442.1355 | 0.3266938 | 4377.688 | 3.9140625 | 98.13729
28.43333 | 442.2892 | 7.941199 | 3985.026 | 3.421875 | 97.06012 | 28.43333 | 442.3956 | 0.3093245 | 4377.626 | 3.9609375 | 98.13591
28.45 | 442.548 | 7.924324 | 3984.966 | 3.243164 | 97.05864 | 28.45 | 442.6563 | 0.2929771 | 4377.567 | 3.887695 | 98.13459
28.46667 | 442.8107 | 7.907212 | 3984.908 | 3.266602 | 97.05723 | 28.46667 | 442.9127 | 0.2775238 | 4377.502 | 3.788086 | 98.13312
28.48333 | 443.0724 | 7.890794 | 3984.86 | 3.114258 | 97.05606 | 28.48333 | 443.1703 | 0.262574 | 4377.432 | 3.922852 | 98.13155
28.5 | 443.3347 | 7.875664 | 3984.809 | 2.991211 | 97.05483 | 28.5 | 443.428 | 0.2477729 | 4377.365 | 3.955078125 | 98.13005
28.51667 | 443.5945 | 7.861154 | 3984.764 | 2.994140625 | 97.05372 | 28.51667 | 443.6878 | 0.2326558 | 4377.306 | 3.811523 | 98.12872
28.53333 | 443.8514 | 7.846458 | 3984.712 | 3.064453125 | 97.05246 | 28.53333 | 443.9457 | 0.2176855 | 4377.233 | 3.791015625 | 98.1271
28.55 | 444.1089 | 7.830838 | 3984.658 | 3.10546875 | 97.05115 | 28.55 | 444.2075 | 0.2038805 | 4377.175 | 3.76171875 | 98.1258
28.56667 | 444.3669 | 7.813532 | 3984.606 | 3.216796875 | 97.04988 | 28.56667 | 444.4676 | 0.1905262 | 4377.113 | 3.530273 | 98.12441
28.58333 | 444.6289 | 7.794559 | 3984.55 | 3.03515625 | 97.04852 | 28.58333 | 444.7277 | 0.177645 | 4377.057 | 3.533203125 | 98.12314
28.6 | 444.8896 | 7.776251 | 3984.498 | 2.897461 | 97.04726 | 28.6 | 444.985 | 0.1656663 | 4376.998 | 3.735352 | 98.12182
28.61667 | 445.1521 | 7.759001 | 3984.451 | 2.818359375 | 97.04611 | 28.61667 | 445.2459 | 0.1531897 | 4376.946 | 3.75 | 98.12067
28.63333 | 445.4151 | 7.743818 | 3984.411 | 2.80957 | 97.04514 | 28.63333 | 445.506 | 0.1395581 | 4376.872 | 3.69140625 | 98.119
28.65 | 445.6761 | 7.729512 | 3984.367 | 2.750977 | 97.04406 | 28.65 | 445.7681 | 0.1247015 | 4376.801 | 3.799805 | 98.11741
28.66667 | 445.9349 | 7.715883 | 3984.318 | 2.868164 | 97.04286 | 28.66667 | 446.0278 | 0.108062 | 4376.74 | 3.881836 | 98.11604
28.68333 | 446.1924 | 7.701262 | 3984.268 | 3.0703125 | 97.04164 | 28.68333 | 446.2871 | 0.08869982 | 4376.69 | 3.870117 | 98.11493
28.7 | 446.452 | 7.685355 | 3984.22 | 3.287109375 | 97.04047 | 28.7 | 446.5463 | 0.06848526 | 4376.621 | 3.6796875 | 98.11339
28.71667 | 446.7094 | 7.669289 | 3984.163 | 3.26953125 | 97.03908 | 28.71667 | 446.8085 | 0.04681921 | 4376.553 | 3.732421875 | 98.11185
28.73333 | 446.9702 | 7.654646 | 3984.102 | 3.436523 | 97.03762 | 28.73333 | 447.076 | 0.02436757 | 4376.487 | 3.78515625 | 98.11037
28.75 | 447.2307 | 7.6394 | 3984.042 | 3.495117 | 97.03615 | 28.75 | 447.3404 | 0.002711773 | 4376.439 | 3.629883 | 98.10931
28.76667 | 447.4957 | 7.62319 | 3983.98 | 3.366211 | 97.03464 | 28.76667 | 447.6053 | -0.01626801 | 4376.374 | 3.462890625 | 98.10783
28.78333 | 447.7574 | 7.607588 | 3983.93 | 3.237305 | 97.03342 | 28.78333 | 447.8697 | -0.03449726 | 4376.315 | 3.41015625 | 98.10651
28.8 | 448.0162 | 7.592933 | 3983.878 | 3.27832 | 97.03214 | 28.8 | 448.1304 | -0.05194998 | 4376.254 | 3.26953125 | 98.10514
28.81667 | 448.2755 | 7.576872 | 3983.827 | 3.181640625 | 97.03092 | 28.81667 | 448.3867 | -0.06936002 | 4376.2 | 3.140625 | 98.10395
28.83333 | 448.5356 | 7.560275 | 3983.774 | 3.430664 | 97.02962 | 28.83333 | 448.6483 | -0.08706307 | 4376.158 | 3.08203125 | 98.10299
28.85 | 448.7915 | 7.544024 | 3983.719 | 3.670898 | 97.02828 | 28.85 | 448.9092 | -0.1051314 | 4376.109 | 2.961914 | 98.10191
28.86667 | 449.0496 | 7.527672 | 3983.654 | 3.729492 | 97.0267 | 28.86667 | 449.1699 | -0.1213157 | 4376.053 | 2.99707 | 98.10065
28.88333 | 449.3096 | 7.511072 | 3983.583 | 3.647461 | 97.02496 | 28.88333 | 449.4298 | -0.135587 | 4376.003 | 3.10546875 | 98.09953
28.9 | 449.5688 | 7.495442 | 3983.519 | 3.55078125 | 97.02341 | 28.9 | 449.6905 | -0.1486187 | 4375.959 | 3.287109375 | 98.09853
28.91667 | 449.8265 | 7.480521 | 3983.465 | 3.348633 | 97.02208 | 28.91667 | 449.9461 | -0.1611974 | 4375.904 | 3.2578125 | 98.0973
28.93333 | 450.0913 | 7.465105 | 3983.416 | 3.108398 | 97.0209 | 28.93333 | 450.2047 | -0.1741254 | 4375.839 | 3.28125 | 98.09586
28.95 | 450.3547 | 7.448745 | 3983.364 | 3.120117 | 97.01964 | 28.95 | 450.4666 | -0.1892645 | 4375.78 | 3.336914 | 98.09452
28.96667 | 450.6157 | 7.431006 | 3983.313 | 3.251953125 | 97.0184 | 28.96667 | 450.7293 | -0.2078171 | 4375.733 | 3.483398 | 98.09347
28.98333 | 450.8756 | 7.413802 | 3983.262 | 3.37793 | 97.01714 | 28.98333 | 450.9882 | -0.2286222 | 4375.684 | 3.345703125 | 98.09237
29 | 451.1391 | 7.397009 | 3983.201 | 3.418945 | 97.01565 | 29 | 451.2462 | -0.2513173 | 4375.617 | 3.310546875 | 98.09087
29.01667 | 451.3929 | 7.379375 | 3983.14 | 3.591796875 | 97.01416 | 29.01667 | 451.5055 | -0.2748499 | 4375.556 | 3.404296875 | 98.08949
29.03333 | 451.6494 | 7.361299 | 3983.081 | 3.638671875 | 97.01273 | 29.03333 | 451.7638 | -0.2987876 | 4375.503 | 3.5859375 | 98.08832
29.05 | 451.9171 | 7.343264 | 3983.025 | 3.615234375 | 97.01138 | 29.05 | 452.0215 | -0.3215837 | 4375.45 | 3.580078125 | 98.08713
29.06667 | 452.1778 | 7.324409 | 3982.959 | 3.69140625 | 97.00976 | 29.06667 | 452.2774 | -0.3426263 | 4375.389 | 3.708984375 | 98.08575
29.08333 | 452.4313 | 7.304777 | 3982.896 | 3.624023 | 97.00824 | 29.08333 | 452.5364 | -0.3626692 | 4375.318 | 3.870117 | 98.08416
29.1 | 452.6878 | 7.284722 | 3982.839 | 3.591796875 | 97.00684 | 29.1 | 452.7974 | -0.3810213 | 4375.252 | 3.861328125 | 98.0827
29.11667 | 452.945 | 7.263525 | 3982.776 | 3.618164 | 97.00532 | 29.11667 | 453.0554 | -0.3968401 | 4375.19 | 3.735352 | 98.08129
29.13333 | 453.1976 | 7.241209 | 3982.719 | 3.688477 | 97.00393 | 29.13333 | 453.3152 | -0.4120226 | 4375.127 | 3.64453125 | 98.07988
29.15 | 453.4558 | 7.217993 | 3982.659 | 3.793945 | 97.00246 | 29.15 | 453.5764 | -0.4253075 | 4375.069 | 3.407227 | 98.07859
29.16667 | 453.7196 | 7.195114 | 3982.598 | 3.9140625 | 97.00096 | 29.16667 | 453.8404 | -0.4363077 | 4375.014 | 3.251953125 | 98.07734
29.18333 | 453.9847 | 7.173302 | 3982.523 | 3.919921875 | 96.99914 | 29.18333 | 454.1064 | -0.4466796 | 4374.959 | 3.17578125 | 98.07613
29.2 | 454.2494 | 7.153282 | 3982.455 | 3.966796875 | 96.9975 | 29.2 | 454.3698 | -0.4578962 | 4374.911 | 3.05859375 | 98.07506
29.21667 | 454.509 | 7.134907 | 3982.391 | 3.887695 | 96.99592 | 29.21667 | 454.6267 | -0.4702237 | 4374.858 | 2.920898 | 98.07386
29.23333 | 454.7641 | 7.118444 | 3982.327 | 3.779296875 | 96.99438 | 29.23333 | 454.885 | -0.4861228 | 4374.81 | 2.850586 | 98.07277
29.25 | 455.0193 | 7.104068 | 3982.264 | 3.78515625 | 96.99284 | 29.25 | 455.1483 | -0.5053632 | 4374.762 | 2.876953125 | 98.0717
29.26667 | 455.2769 | 7.091871 | 3982.202 | 3.665039 | 96.99132 | 29.26667 | 455.4015 | -0.5276282 | 4374.721 | 2.979492 | 98.07079
29.28333 | 455.5344 | 7.080258 | 3982.14 | 3.46875 | 96.98981 | 29.28333 | 455.6569 | -0.552789 | 4374.674 | 3.161133 | 98.06973
29.3 | 455.7957 | 7.068321 | 3982.082 | 3.37207 | 96.98842 | 29.3 | 455.9193 | -0.5790215 | 4374.615 | 3.416015625 | 98.06841
29.31667 | 456.0611 | 7.054755 | 3982.031 | 3.1640625 | 96.98716 | 29.31667 | 456.181 | -0.60446 | 4374.555 | 3.541992 | 98.06706
29.33333 | 456.3255 | 7.039756 | 3981.98 | 2.970703125 | 96.98593 | 29.33333 | 456.4357 | -0.628037 | 4374.49 | 3.474609375 | 98.0656
29.35 | 456.5821 | 7.023056 | 3981.931 | 2.8359375 | 96.98472 | 29.35 | 456.6973 | -0.6488345 | 4374.43 | 3.498046875 | 98.06426
29.36667 | 456.8346 | 7.00521 | 3981.887 | 2.666015625 | 96.98365 | 29.36667 | 456.9601 | -0.6661248 | 4374.38 | 3.483398 | 98.06314
29.38333 | 457.0876 | 6.985634 | 3981.84 | 2.674805 | 96.9825 | 29.38333 | 457.2202 | -0.6795688 | 4374.326 | 3.319336 | 98.06193
29.4 | 457.3432 | 6.965144 | 3981.8 | 2.607421875 | 96.98153 | 29.4 | 457.4781 | -0.6907177 | 4374.263 | 3.380859375 | 98.06052
29.41667 | 457.5983 | 6.94292 | 3981.758 | 2.674805 | 96.98051 | 29.41667 | 457.7384 | -0.7024457 | 4374.203 | 3.5859375 | 98.05918
29.43333 | 457.8592 | 6.919186 | 3981.715 | 2.7890625 | 96.97947 | 29.43333 | 457.9993 | -0.7164359 | 4374.152 | 3.802734375 | 98.05802
29.45 | 458.1278 | 6.89555 | 3981.665 | 2.9296875 | 96.97825 | 29.45 | 458.255 | -0.7334325 | 4374.091 | 3.958008 | 98.05666
29.46667 | 458.3958 | 6.873533 | 3981.612 | 2.938477 | 96.97696 | 29.46667 | 458.5085 | -0.7541175 | 4374.018 | 4.078125 | 98.05504
29.48333 | 458.66 | 6.852197 | 3981.565 | 3.041015625 | 96.9758 | 29.48333 | 458.7674 | -0.7765465 | 4373.942 | 4.16015625 | 98.05333
29.5 | 458.9281 | 6.831557 | 3981.509 | 2.994140625 | 96.97444 | 29.5 | 459.0272 | -0.7979896 | 4373.872 | 4.280273 | 98.05175
29.51667 | 459.1934 | 6.811581 | 3981.463 | 3.166992 | 96.97333 | 29.51667 | 459.2827 | -0.8188193 | 4373.807 | 4.142578125 | 98.05029
29.53333 | 459.4528 | 6.79228 | 3981.411 | 3.19921875 | 96.97207 | 29.53333 | 459.5414 | -0.8387733 | 4373.74 | 3.990234375 | 98.04879
29.55 | 459.7093 | 6.772073 | 3981.359 | 3.401367 | 96.9708 | 29.55 | 459.7967 | -0.8580031 | 4373.667 | 3.8671875 | 98.04716
29.56667 | 459.9664 | 6.752235 | 3981.298 | 3.59765625 | 96.96931 | 29.56667 | 460.0568 | -0.8778863 | 4373.602 | 3.80859375 | 98.04569
29.58333 | 460.2191 | 6.731707 | 3981.24 | 3.80859375 | 96.9679 | 29.58333 | 460.3183 | -0.9000854 | 4373.543 | 3.700195 | 98.04438
29.6 | 460.4722 | 6.710359 | 3981.175 | 3.793945 | 96.96631 | 29.6 | 460.5761 | -0.9227362 | 4373.489 | 3.594727 | 98.04316
29.61667 | 460.7331 | 6.688186 | 3981.104 | 3.919921875 | 96.96458 | 29.61667 | 460.8367 | -0.9450114 | 4373.429 | 3.588867 | 98.04183
29.63333 | 460.9906 | 6.666147 | 3981.039 | 3.817383 | 96.963 | 29.63333 | 461.1029 | -0.9660692 | 4373.361 | 3.802734375 | 98.0403
29.65 | 461.2487 | 6.643963 | 3980.975 | 3.711914 | 96.96144 | 29.65 | 461.3649 | -0.9854891 | 4373.302 | 3.908203125 | 98.03898
29.66667 | 461.5099 | 6.622117 | 3980.914 | 3.641602 | 96.95996 | 29.66667 | 461.6263 | -1.003365 | 4373.239 | 4.0546875 | 98.03756
29.68333 | 461.7739 | 6.6005 | 3980.859 | 3.571289 | 96.95861 | 29.68333 | 461.8928 | -1.019567 | 4373.167 | 4.086914 | 98.03594
29.7 | 462.0314 | 6.579208 | 3980.801 | 3.46582 | 96.9572 | 29.7 | 462.1516 | -1.036036 | 4373.09 | 4.0546875 | 98.03423
29.71667 | 462.2929 | 6.558818 | 3980.739 | 3.336914 | 96.95569 | 29.71667 | 462.4096 | -1.053366 | 4373.022 | 3.9609375 | 98.03271
29.73333 | 462.5582 | 6.5383 | 3980.684 | 3.243164 | 96.95435 | 29.73333 | 462.6687 | -1.071415 | 4372.963 | 3.873046875 | 98.03137
29.75 | 462.8222 | 6.51777 | 3980.634 | 3.043945 | 96.95314 | 29.75 | 462.9237 | -1.089957 | 4372.904 | 3.694336 | 98.03006
29.76667 | 463.0785 | 6.496253 | 3980.585 | 2.91796875 | 96.95194 | 29.76667 | 463.1786 | -1.108608 | 4372.84 | 3.688477 | 98.02861
29.78333 | 463.3342 | 6.472832 | 3980.54 | 2.80957 | 96.95085 | 29.78333 | 463.4392 | -1.126171 | 4372.778 | 3.744140625 | 98.02723
29.8 | 463.5914 | 6.448131 | 3980.488 | 2.616211 | 96.94958 | 29.8 | 463.6991 | -1.144442 | 4372.714 | 3.75293 | 98.02578
29.81667 | 463.843 | 6.42266 | 3980.447 | 2.446289 | 96.94858 | 29.81667 | 463.9595 | -1.163806 | 4372.653 | 3.814453125 | 98.02442
29.83333 | 464.0941 | 6.396956 | 3980.406 | 2.37890625 | 96.9476 | 29.83333 | 464.2191 | -1.183191 | 4372.589 | 3.908203125 | 98.02299
29.85 | 464.3543 | 6.37222 | 3980.372 | 2.358398 | 96.94675 | 29.85 | 464.478 | -1.2029 | 4372.525 | 3.858398 | 98.02155
29.86667 | 464.6153 | 6.350194 | 3980.336 | 2.352539 | 96.94589 | 29.86667 | 464.7399 | -1.224626 | 4372.455 | 3.706055 | 98.01999
29.88333 | 464.8754 | 6.328726 | 3980.292 | 2.598633 | 96.9448 | 29.88333 | 465.0014 | -1.245955 | 4372.394 | 3.612305 | 98.01863
29.9 | 465.1373 | 6.306972 | 3980.249 | 2.771484375 | 96.94376 | 29.9 | 465.2586 | -1.266925 | 4372.341 | 3.404296875 | 98.01744
29.91667 | 465.3969 | 6.285426 | 3980.198 | 2.75390625 | 96.94253 | 29.91667 | 465.5157 | -1.288446 | 4372.285 | 3.076171875 | 98.01618
29.93333 | 465.6524 | 6.26564 | 3980.145 | 2.701171875 | 96.94124 | 29.93333 | 465.776 | -1.311085 | 4372.23 | 3.014648 | 98.01495
29.95 | 465.9085 | 6.245734 | 3980.108 | 2.689453125 | 96.94033 | 29.95 | 466.0331 | -1.33311 | 4372.186 | 3.00293 | 98.01395
29.96667 | 466.1664 | 6.226775 | 3980.066 | 2.677734375 | 96.93931 | 29.96667 | 466.2869 | -1.355823 | 4372.138 | 3.03515625 | 98.01289
29.98333 | 466.426 | 6.208814 | 3980.025 | 2.71875 | 96.93831 | 29.98333 | 466.5403 | -1.376972 | 4372.091 | 3.125977 | 98.01183
30 | 466.6895 | 6.191627 | 3979.979 | 2.856445 | 96.93718 | 30 | 466.8004 | -1.395808 | 4372.033 | 3.263671875 | 98.01052
30.01667 | 466.9542 | 6.172094 | 3979.928 | 2.956055 | 96.93594 | 30.01667 | 467.0607 | -1.410573 | 4371.976 | 3.251953125 | 98.00924
30.03333 | 467.2182 | 6.150747 | 3979.875 | 3.140625 | 96.93464 | 30.03333 | 467.3214 | -1.422449 | 4371.919 | 3.243164 | 98.00797
30.05 | 467.4709 | 6.127827 | 3979.826 | 3.275390625 | 96.93345 | 30.05 | 467.5845 | -1.430981 | 4371.865 | 3.319336 | 98.00676
30.06667 | 467.7245 | 6.104578 | 3979.768 | 3.33984375 | 96.93205 | 30.06667 | 467.8449 | -1.438365 | 4371.814 | 3.418945 | 98.00561
30.08333 | 467.9814 | 6.081987 | 3979.71 | 3.193359375 | 96.93064 | 30.08333 | 468.1036 | -1.446317 | 4371.761 | 3.4921875 | 98.00443
30.1 | 468.2445 | 6.061814 | 3979.648 | 3.18457 | 96.92912 | 30.1 | 468.3606 | -1.455745 | 4371.696 | 3.662109375 | 98.00296
30.11667 | 468.5046 | 6.043398 | 3979.602 | 3.143555 | 96.92801 | 30.11667 | 468.6158 | -1.467438 | 4371.633 | 3.928711 | 98.00157
30.13333 | 468.7697 | 6.026239 | 3979.56 | 2.979492 | 96.92698 | 30.13333 | 468.8743 | -1.482572 | 4371.574 | 3.870117 | 98.00024
30.15 | 469.031 | 6.010016 | 3979.507 | 2.926758 | 96.92569 | 30.15 | 469.1366 | -1.500548 | 4371.501 | 3.837890625 | 97.99861
30.16667 | 469.2921 | 5.992626 | 3979.453 | 3.123046875 | 96.92437 | 30.16667 | 469.3994 | -1.521246 | 4371.437 | 3.826171875 | 97.99716
30.18333 | 469.5469 | 5.97444 | 3979.405 | 3.18457 | 96.92322 | 30.18333 | 469.6621 | -1.545227 | 4371.374 | 3.744140625 | 97.99575
30.2 | 469.806 | 5.957059 | 3979.346 | 3.287109375 | 96.92178 | 30.2 | 469.9236 | -1.571163 | 4371.312 | 3.635742 | 97.99436
30.21667 | 470.0662 | 5.938289 | 3979.295 | 3.310546875 | 96.92053 | 30.21667 | 470.1803 | -1.596519 | 4371.253 | 3.609375 | 97.99304
30.23333 | 470.3295 | 5.91693 | 3979.236 | 3.342773 | 96.91908 | 30.23333 | 470.4391 | -1.621439 | 4371.197 | 3.571289 | 97.99178
30.25 | 470.5864 | 5.89365 | 3979.178 | 3.345703125 | 96.91768 | 30.25 | 470.6953 | -1.64456 | 4371.132 | 3.612305 | 97.99032
30.26667 | 470.8408 | 5.869035 | 3979.123 | 3.392578125 | 96.91635 | 30.26667 | 470.9525 | -1.665279 | 4371.079 | 3.509765625 | 97.98914
30.28333 | 471.0948 | 5.844101 | 3979.068 | 3.249023 | 96.91499 | 30.28333 | 471.2114 | -1.684778 | 4371.013 | 3.37207 | 97.98765
30.3 | 471.3375 | 5.821495 | 3979.013 | 3.10546875 | 96.91366 | 30.3 | 471.4719 | -1.703098 | 4370.961 | 3.29296875 | 97.98649
30.31667 | 471.5843 | 5.801461 | 3978.959 | 3.09375 | 96.91234 | 30.31667 | 471.7353 | -1.719492 | 4370.909 | 3.161133 | 97.98533
30.33333 | 471.8443 | 5.783763 | 3978.914 | 3.2109375 | 96.91123 | 30.33333 | 471.9982 | -1.735182 | 4370.853 | 2.920898 | 97.98408
30.35 | 472.1031 | 5.767819 | 3978.87 | 3.178711 | 96.91018 | 30.35 | 472.2557 | -1.75058 | 4370.807 | 2.879883 | 97.98304
30.36667 | 472.3586 | 5.752037 | 3978.805 | 3.15234375 | 96.90859 | 30.36667 | 472.513 | -1.76559 | 4370.758 | 2.774414 | 97.98194
30.38333 | 472.628 | 5.735186 | 3978.749 | 3.249023 | 96.90723 | 30.38333 | 472.7755 | -1.782351 | 4370.713 | 2.642578125 | 97.98093
30.4 | 472.8983 | 5.717144 | 3978.697 | 3.038086 | 96.90595 | 30.4 | 473.0373 | -1.802883 | 4370.672 | 2.686523 | 97.98001
30.41667 | 473.1571 | 5.698995 | 3978.647 | 2.8359375 | 96.90473 | 30.41667 | 473.299 | -1.825792 | 4370.63 | 2.756836 | 97.97906
30.43333 | 473.4187 | 5.679341 | 3978.604 | 2.607421875 | 96.90369 | 30.43333 | 473.5586 | -1.850941 | 4370.585 | 2.71875 | 97.97807
30.45 | 473.6741 | 5.657575 | 3978.563 | 2.428711 | 96.90269 | 30.45 | 473.819 | -1.877652 | 4370.536 | 2.7890625 | 97.97698
30.46667 | 473.9302 | 5.634249 | 3978.519 | 2.267578125 | 96.90162 | 30.46667 | 474.0745 | -1.903781 | 4370.484 | 2.89453125 | 97.97581
30.48333 | 474.1886 | 5.611355 | 3978.484 | 2.241211 | 96.90078 | 30.48333 | 474.329 | -1.927865 | 4370.443 | 2.956055 | 97.97487
30.5 | 474.4485 | 5.586987 | 3978.453 | 2.021484375 | 96.90001 | 30.5 | 474.5824 | -1.949901 | 4370.392 | 2.994140625 | 97.97374
30.51667 | 474.7105 | 5.561048 | 3978.416 | 2.080078125 | 96.89913 | 30.51667 | 474.8426 | -1.970992 | 4370.339 | 3.131836 | 97.97255
30.53333 | 474.9778 | 5.534919 | 3978.389 | 2.112305 | 96.89845 | 30.53333 | 475.1011 | -1.993167 | 4370.284 | 3.26953125 | 97.97131
30.55 | 475.2385 | 5.510315 | 3978.354 | 2.176758 | 96.89761 | 30.55 | 475.3565 | -2.015136 | 4370.235 | 3.31640625 | 97.97022
30.56667 | 475.4923 | 5.485543 | 3978.314 | 2.141602 | 96.89664 | 30.56667 | 475.6164 | -2.037544 | 4370.174 | 3.33984375 | 97.96886
30.58333 | 475.7435 | 5.461994 | 3978.277 | 2.264648 | 96.89573 | 30.58333 | 475.8793 | -2.06199 | 4370.116 | 3.41015625 | 97.96756
30.6 | 475.9985 | 5.441316 | 3978.236 | 2.305664 | 96.89473 | 30.6 | 476.1398 | -2.08723 | 4370.063 | 3.389648 | 97.96636
30.61667 | 476.2536 | 5.421888 | 3978.202 | 2.40234375 | 96.89391 | 30.61667 | 476.4018 | -2.111338 | 4370.006 | 3.307617 | 97.96508
30.63333 | 476.5108 | 5.400623 | 3978.161 | 2.37890625 | 96.8929 | 30.63333 | 476.6673 | -2.134327 | 4369.948 | 3.375 | 97.96378
30.65 | 476.7753 | 5.377708 | 3978.115 | 2.53418 | 96.8918 | 30.65 | 476.9293 | -2.156057 | 4369.896 | 3.295898 | 97.96262
30.66667 | 477.0392 | 5.352681 | 3978.074 | 2.77734375 | 96.89078 | 30.66667 | 477.1869 | -2.177135 | 4369.84 | 3.1875 | 97.96136
30.68333 | 477.2952 | 5.325969 | 3978.037 | 2.915039 | 96.88989 | 30.68333 | 477.4491 | -2.19859 | 4369.783 | 3.172852 | 97.96009
30.7 | 477.5488 | 5.299416 | 3977.982 | 3.09082 | 96.88855 | 30.7 | 477.7089 | -2.219938 | 4369.733 | 3.205078125 | 97.95897
30.71667 | 477.8084 | 5.274488 | 3977.924 | 3.389648 | 96.88713 | 30.71667 | 477.9648 | -2.242301 | 4369.683 | 3.026367 | 97.95785
30.73333 | 478.0627 | 5.249736 | 3977.862 | 3.521484375 | 96.88562 | 30.73333 | 478.2259 | -2.266767 | 4369.628 | 2.944336 | 97.95661
30.75 | 478.321 | 5.225758 | 3977.806 | 3.483398 | 96.88425 | 30.75 | 478.4858 | -2.292008 | 4369.577 | 2.90625 | 97.95548
30.76667 | 478.5748 | 5.202647 | 3977.743 | 3.421875 | 96.88273 | 30.76667 | 478.7417 | -2.317199 | 4369.535 | 2.862305 | 97.95453
30.78333 | 478.835 | 5.179494 | 3977.688 | 3.336914 | 96.88138 | 30.78333 | 478.9952 | -2.341736 | 4369.494 | 2.727539 | 97.95361
30.8 | 479.0952 | 5.156301 | 3977.633 | 3.354492 | 96.88005 | 30.8 | 479.2575 | -2.365862 | 4369.441 | 2.645508 | 97.95243
30.81667 | 479.3562 | 5.133219 | 3977.589 | 3.46875 | 96.87898 | 30.81667 | 479.5202 | -2.389432 | 4369.396 | 2.595703125 | 97.95142
30.83333 | 479.6164 | 5.111235 | 3977.526 | 3.544921875 | 96.87743 | 30.83333 | 479.7805 | -2.412477 | 4369.358 | 2.44921875 | 97.95056
30.85 | 479.8778 | 5.090567 | 3977.462 | 3.673828125 | 96.87589 | 30.85 | 480.0423 | -2.433667 | 4369.317 | 2.405273 | 97.94964
30.86667 | 480.1328 | 5.07058 | 3977.397 | 3.682617 | 96.8743 | 30.86667 | 480.3051 | -2.454946 | 4369.281 | 2.581055 | 97.94883
30.88333 | 480.393 | 5.049322 | 3977.333 | 3.530273 | 96.87274 | 30.88333 | 480.5634 | -2.477018 | 4369.243 | 2.756836 | 97.94798
30.9 | 480.652 | 5.027401 | 3977.275 | 3.430664 | 96.87132 | 30.9 | 480.817 | -2.500036 | 4369.187 | 2.89453125 | 97.94672
30.91667 | 480.9106 | 5.00504 | 3977.225 | 3.216796875 | 96.87011 | 30.91667 | 481.0781 | -2.522743 | 4369.134 | 3.181640625 | 97.94555
30.93333 | 481.1734 | 4.98271 | 3977.165 | 3.114258 | 96.86865 | 30.93333 | 481.3402 | -2.545566 | 4369.083 | 3.325195 | 97.9444
30.95 | 481.4352 | 4.962335 | 3977.118 | 3.102539 | 96.8675 | 30.95 | 481.5996 | -2.566914 | 4369.027 | 3.4453125 | 97.94314
30.96667 | 481.688 | 4.945078 | 3977.073 | 3.219727 | 96.86641 | 30.96667 | 481.8586 | -2.586527 | 4368.97 | 3.577148 | 97.94187
30.98333 | 481.9447 | 4.932072 | 3977.018 | 3.19043 | 96.86507 | 30.98333 | 482.1169 | -2.604564 | 4368.909 | 3.811523 | 97.94048
31 | 482.1988 | 4.92136 | 3976.962 | 3.439453125 | 96.86369 | 31 | 482.3726 | -2.621653 | 4368.841 | 3.899414 | 97.93897
31.01667 | 482.4477 | 4.909667 | 3976.902 | 3.594727 | 96.86224 | 31.01667 | 482.6252 | -2.638377 | 4368.773 | 3.952148 | 97.93744
31.03333 | 482.704 | 4.893664 | 3976.841 | 3.65918 | 96.86076 | 31.03333 | 482.8854 | -2.655509 | 4368.705 | 3.826171875 | 97.93592
31.05 | 482.9639 | 4.873819 | 3976.78 | 3.544921875 | 96.85926 | 31.05 | 483.149 | -2.674095 | 4368.64 | 3.899414 | 97.93445
31.06667 | 483.2248 | 4.850414 | 3976.713 | 3.55957 | 96.85765 | 31.06667 | 483.4109 | -2.694314 | 4368.582 | 3.811523 | 97.93317
31.08333 | 483.4847 | 4.826494 | 3976.659 | 3.366211 | 96.85633 | 31.08333 | 483.6722 | -2.716764 | 4368.523 | 3.8203125 | 97.93184
31.1 | 483.7457 | 4.802598 | 3976.605 | 3.169921875 | 96.85502 | 31.1 | 483.9342 | -2.740452 | 4368.451 | 3.758789 | 97.93022
31.11667 | 484.0103 | 4.777913 | 3976.551 | 3.014648 | 96.85368 | 31.11667 | 484.191 | -2.765652 | 4368.386 | 3.732421875 | 97.92877
31.13333 | 484.2693 | 4.752238 | 3976.506 | 2.98828125 | 96.85258 | 31.13333 | 484.4425 | -2.792245 | 4368.323 | 3.629883 | 97.92736
31.15 | 484.5268 | 4.726644 | 3976.458 | 3.038086 | 96.85142 | 31.15 | 484.6989 | -2.820127 | 4368.27 | 3.796875 | 97.92618
31.16667 | 484.7876 | 4.701801 | 3976.414 | 3.055664 | 96.85035 | 31.16667 | 484.9584 | -2.848117 | 4368.216 | 3.782227 | 97.92496
31.18333 | 485.0539 | 4.678328 | 3976.356 | 3.155273 | 96.84894 | 31.18333 | 485.2176 | -2.875581 | 4368.143 | 3.908203125 | 97.92332
31.2 | 485.3153 | 4.658385 | 3976.301 | 3.2578125 | 96.8476 | 31.2 | 485.4804 | -2.902517 | 4368.069 | 3.873046875 | 97.92166
31.21667 | 485.5758 | 4.642458 | 3976.244 | 3.202148 | 96.8462 | 31.21667 | 485.7455 | -2.928188 | 4368.005 | 3.861328125 | 97.92024
31.23333 | 485.838 | 4.628715 | 3976.195 | 3.099609375 | 96.84503 | 31.23333 | 486.0082 | -2.952059 | 4367.946 | 3.62109375 | 97.9189
31.25 | 486.0961 | 4.613379 | 3976.143 | 3.2109375 | 96.84375 | 31.25 | 486.2662 | -2.974326 | 4367.89 | 3.612305 | 97.91766
31.26667 | 486.3529 | 4.596116 | 3976.096 | 3.310546875 | 96.84261 | 31.26667 | 486.5254 | -2.995507 | 4367.833 | 3.57421875 | 97.91637
31.28333 | 486.609 | 4.576783 | 3976.036 | 3.536133 | 96.84116 | 31.28333 | 486.7862 | -3.016184 | 4367.767 | 3.66796875 | 97.91489
31.3 | 486.8685 | 4.555432 | 3975.972 | 3.861328125 | 96.8396 | 31.3 | 487.0478 | -3.035193 | 4367.704 | 3.62109375 | 97.91349
31.31667 | 487.1235 | 4.531507 | 3975.907 | 4.04296875 | 96.838 | 31.31667 | 487.3094 | -3.052497 | 4367.641 | 3.50390625 | 97.91206
31.33333 | 487.3799 | 4.507531 | 3975.834 | 4.157227 | 96.83624 | 31.33333 | 487.5715 | -3.069629 | 4367.582 | 3.322265625 | 97.91075
31.35 | 487.6353 | 4.484073 | 3975.765 | 4.174805 | 96.83456 | 31.35 | 487.8311 | -3.087324 | 4367.537 | 3.146484375 | 97.90974
31.36667 | 487.8906 | 4.461235 | 3975.698 | 4.145508 | 96.83293 | 31.36667 | 488.0867 | -3.104849 | 4367.488 | 2.961914 | 97.90864
31.38333 | 488.1469 | 4.436518 | 3975.629 | 4.248046875 | 96.83123 | 31.38333 | 488.341 | -3.124542 | 4367.433 | 2.791992 | 97.9074
31.4 | 488.404 | 4.410955 | 3975.56 | 4.154296875 | 96.82954 | 31.4 | 488.5988 | -3.147757 | 4367.391 | 2.607421875 | 97.90646
31.41667 | 488.6618 | 4.384835 | 3975.486 | 4.02832 | 96.82775 | 31.41667 | 488.8548 | -3.173176 | 4367.346 | 2.47265625 | 97.90545
31.43333 | 488.9208 | 4.356794 | 3975.41 | 3.887695 | 96.8259 | 31.43333 | 489.1133 | -3.200321 | 4367.309 | 2.317383 | 97.90463
31.45 | 489.1807 | 4.327395 | 3975.353 | 3.66796875 | 96.82452 | 31.45 | 489.3781 | -3.230032 | 4367.276 | 2.334961 | 97.90389
31.46667 | 489.4359 | 4.299527 | 3975.295 | 3.46875 | 96.8231 | 31.46667 | 489.6429 | -3.261126 | 4367.236 | 2.293945 | 97.903
31.48333 | 489.6919 | 4.27427 | 3975.243 | 3.418945 | 96.82184 | 31.48333 | 489.9023 | -3.290877 | 4367.194 | 2.375977 | 97.90205
31.5 | 489.9496 | 4.248694 | 3975.185 | 3.29296875 | 96.82043 | 31.5 | 490.1632 | -3.317277 | 4367.157 | 2.334961 | 97.90122
31.51667 | 490.2062 | 4.223293 | 3975.125 | 3.155273 | 96.81897 | 31.51667 | 490.4249 | -3.340563 | 4367.113 | 2.34668 | 97.90024
31.53333 | 490.4695 | 4.197446 | 3975.075 | 3.01171875 | 96.81775 | 31.53333 | 490.6771 | -3.36153 | 4367.079 | 2.3671875 | 97.89948
31.55 | 490.7342 | 4.171011 | 3975.029 | 2.581055 | 96.81661 | 31.55 | 490.928 | -3.380457 | 4367.045 | 2.446289 | 97.89871
31.56667 | 490.9955 | 4.142166 | 3974.984 | 2.40234375 | 96.81553 | 31.56667 | 491.1803 | -3.396971 | 4367 | 2.595703125 | 97.8977
31.58333 | 491.2434 | 4.11165 | 3974.95 | 2.223633 | 96.81469 | 31.58333 | 491.4389 | -3.413316 | 4366.955 | 2.84765625 | 97.8967
31.6 | 491.4973 | 4.079413 | 3974.919 | 2.053711 | 96.81393 | 31.6 | 491.6994 | -3.430227 | 4366.901 | 3.020508 | 97.89549
31.61667 | 491.7464 | 4.046513 | 3974.883 | 1.936523 | 96.81308 | 31.61667 | 491.9601 | -3.447261 | 4366.852 | 3.052734375 | 97.89438
31.63333 | 491.9946 | 4.013032 | 3974.851 | 1.998046875 | 96.81229 | 31.63333 | 492.2263 | -3.463601 | 4366.798 | 3.2109375 | 97.89317
31.65 | 492.2444 | 3.979555 | 3974.824 | 1.983398 | 96.81163 | 31.65 | 492.4914 | -3.480948 | 4366.745 | 3.17578125 | 97.89198
31.66667 | 492.5043 | 3.946769 | 3974.789 | 2.223633 | 96.81077 | 31.66667 | 492.7512 | -3.499064 | 4366.693 | 3.193359375 | 97.89082
31.68333 | 492.7619 | 3.915935 | 3974.754 | 2.4609375 | 96.80993 | 31.68333 | 493.0076 | -3.517957 | 4366.638 | 3.131836 | 97.88959
31.7 | 493.0166 | 3.886185 | 3974.705 | 2.71582 | 96.80874 | 31.7 | 493.2735 | -3.537765 | 4366.584 | 3.140625 | 97.88838
31.71667 | 493.2759 | 3.857389 | 3974.658 | 2.838867 | 96.80758 | 31.71667 | 493.5358 | -3.558421 | 4366.536 | 3.064453125 | 97.8873
31.73333 | 493.5381 | 3.83052 | 3974.602 | 3.041015625 | 96.80623 | 31.73333 | 493.8004 | -3.579849 | 4366.485 | 3.061523 | 97.88615
31.75 | 493.8015 | 3.806385 | 3974.56 | 3.099609375 | 96.80521 | 31.75 | 494.0633 | -3.602867 | 4366.433 | 2.9296875 | 97.88499
31.76667 | 494.0634 | 3.783976 | 3974.513 | 3.114258 | 96.80404 | 31.76667 | 494.3233 | -3.627025 | 4366.383 | 3.03515625 | 97.88386
31.78333 | 494.3246 | 3.76297 | 3974.451 | 2.920898 | 96.80254 | 31.78333 | 494.5789 | -3.650589 | 4366.333 | 2.935546875 | 97.88275
31.8 | 494.5799 | 3.741751 | 3974.397 | 3 | 96.80123 | 31.8 | 494.8345 | -3.673608 | 4366.284 | 2.874023 | 97.88165
31.81667 | 494.8368 | 3.719649 | 3974.352 | 2.9296875 | 96.80013 | 31.81667 | 495.0912 | -3.695993 | 4366.239 | 2.838867 | 97.88063
31.83333 | 495.0934 | 3.69674 | 3974.315 | 2.90918 | 96.79923 | 31.83333 | 495.3497 | -3.71761 | 4366.188 | 2.84765625 | 97.8795
31.85 | 495.351 | 3.672918 | 3974.262 | 3.076171875 | 96.79794 | 31.85 | 495.6111 | -3.737933 | 4366.143 | 2.830078125 | 97.87849
31.86667 | 495.6096 | 3.649083 | 3974.21 | 3.486328125 | 96.79667 | 31.86667 | 495.8741 | -3.760344 | 4366.099 | 3.064453125 | 97.8775
31.88333 | 495.8659 | 3.627467 | 3974.146 | 3.618164 | 96.79512 | 31.88333 | 496.1357 | -3.785205 | 4366.048 | 3.134765625 | 97.87637
31.9 | 496.1221 | 3.606257 | 3974.077 | 3.875977 | 96.79343 | 31.9 | 496.3945 | -3.813426 | 4365.99 | 3.243164 | 97.87505
31.91667 | 496.3802 | 3.584029 | 3974.016 | 3.969727 | 96.79194 | 31.91667 | 496.6523 | -3.844264 | 4365.929 | 3.263671875 | 97.8737
31.93333 | 496.6335 | 3.562269 | 3973.952 | 3.990234375 | 96.79039 | 31.93333 | 496.912 | -3.877468 | 4365.879 | 3.331055 | 97.87257
31.95 | 496.8864 | 3.541832 | 3973.885 | 3.990234375 | 96.78875 | 31.95 | 497.1672 | -3.910609 | 4365.83 | 3.213867 | 97.87148
31.96667 | 497.1452 | 3.520836 | 3973.815 | 4.051758 | 96.78705 | 31.96667 | 497.4225 | -3.942134 | 4365.777 | 3.108398 | 97.87029
31.98333 | 497.4026 | 3.500827 | 3973.747 | 3.770508 | 96.7854 | 31.98333 | 497.6803 | -3.970664 | 4365.716 | 2.985352 | 97.86892
32 | 497.6602 | 3.481152 | 3973.677 | 3.685546875 | 96.78368 | 32 | 497.9392 | -3.996487 | 4365.672 | 3.061523 | 97.86794
32.01667 | 497.9182 | 3.45836 | 3973.619 | 3.55078125 | 96.78229 | 32.01667 | 498.1969 | -4.021681 | 4365.625 | 2.8828125 | 97.86687
32.03333 | 498.1753 | 3.431666 | 3973.569 | 3.541992 | 96.78105 | 32.03333 | 498.4554 | -4.046063 | 4365.578 | 2.838867 | 97.86581
32.05 | 498.4287 | 3.401594 | 3973.517 | 3.594727 | 96.7798 | 32.05 | 498.7174 | -4.070625 | 4365.526 | 3.005859375 | 97.86466
32.06667 | 498.6825 | 3.368842 | 3973.452 | 3.71484375 | 96.7782 | 32.06667 | 498.9796 | -4.095706 | 4365.478 | 3.208008 | 97.86358
32.08333 | 498.9375 | 3.334546 | 3973.382 | 3.84082 | 96.77651 | 32.08333 | 499.2372 | -4.121758 | 4365.432 | 3.3046875 | 97.86256
32.1 | 499.1949 | 3.30232 | 3973.317 | 3.858398 | 96.77493 | 32.1 | 499.4969 | -4.147607 | 4365.366 | 3.3515625 | 97.86107
32.11667 | 499.454 | 3.271619 | 3973.259 | 3.65332 | 96.7735 | 32.11667 | 499.7526 | -4.174905 | 4365.303 | 3.366211 | 97.85965
32.13333 | 499.7165 | 3.24199 | 3973.196 | 3.533203125 | 96.77197 | 32.13333 | 500.0064 | -4.204145 | 4365.25 | 3.237305 | 97.85847
32.15 | 499.9811 | 3.213314 | 3973.141 | 3.43359375 | 96.77063 | 32.15 | 500.2621 | -4.235572 | 4365.198 | 3.09375 | 97.8573
32.16667 | 500.2432 | 3.185314 | 3973.084 | 3.149414 | 96.76925 | 32.16667 | 500.5183 | -4.268577 | 4365.152 | 2.950195 | 97.85627
32.18333 | 500.5009 | 3.156703 | 3973.026 | 2.80957 | 96.76784 | 32.18333 | 500.7724 | -4.302082 | 4365.103 | 2.90625 | 97.85518
32.2 | 500.7643 | 3.127738 | 3972.98 | 2.5546875 | 96.76673 | 32.2 | 501.0339 | -4.334511 | 4365.051 | 2.73046875 | 97.85402
32.21667 | 501.0232 | 3.098258 | 3972.946 | 2.109375 | 96.76588 | 32.21667 | 501.2972 | -4.365677 | 4365.008 | 2.639648 | 97.85304
32.23333 | 501.2816 | 3.068321 | 3972.917 | 1.836914 | 96.76519 | 32.23333 | 501.5571 | -4.395073 | 4364.968 | 2.490234375 | 97.85214
32.25 | 501.5339 | 3.039056 | 3972.887 | 1.646484375 | 96.76445 | 32.25 | 501.8176 | -4.421198 | 4364.926 | 2.291015625 | 97.85121
32.26667 | 501.7909 | 3.010054 | 3972.864 | 1.625977 | 96.76388 | 32.26667 | 502.0766 | -4.444722 | 4364.89 | 2.162109375 | 97.85039
32.28333 | 502.0369 | 2.981929 | 3972.838 | 1.6875 | 96.76326 | 32.28333 | 502.3355 | -4.466399 | 4364.854 | 2.305664 | 97.84959
32.3 | 502.2824 | 2.955064 | 3972.809 | 1.825195 | 96.76255 | 32.3 | 502.5947 | -4.48658 | 4364.82 | 2.323242 | 97.84883
32.31667 | 502.5357 | 2.930193 | 3972.777 | 1.95703125 | 96.76176 | 32.31667 | 502.8554 | -4.506871 | 4364.781 | 2.311523 | 97.84795
32.33333 | 502.792 | 2.907254 | 3972.742 | 1.95703125 | 96.76092 | 32.33333 | 503.1151 | -4.529009 | 4364.731 | 2.35546875 | 97.84683
32.35 | 503.0449 | 2.885895 | 3972.706 | 2.044921875 | 96.76004 | 32.35 | 503.3749 | -4.552996 | 4364.693 | 2.458008 | 97.84599
32.36667 | 503.3011 | 2.86479 | 3972.672 | 2.000977 | 96.75922 | 32.36667 | 503.6353 | -4.578885 | 4364.661 | 2.334961 | 97.84526
32.38333 | 503.5689 | 2.843989 | 3972.644 | 1.883789 | 96.75853 | 32.38333 | 503.8927 | -4.607734 | 4364.614 | 2.21484375 | 97.84421
32.4 | 503.8287 | 2.822026 | 3972.607 | 1.8515625 | 96.75764 | 32.4 | 504.146 | -4.637211 | 4364.577 | 1.916015625 | 97.84337
32.41667 | 504.0854 | 2.796491 | 3972.578 | 2.036133 | 96.75693 | 32.41667 | 504.4018 | -4.66658 | 4364.545 | 1.775390625 | 97.84267
32.43333 | 504.3458 | 2.767181 | 3972.552 | 2.311523 | 96.75629 | 32.43333 | 504.6598 | -4.697077 | 4364.524 | 1.69043 | 97.8422
32.45 | 504.6072 | 2.736447 | 3972.512 | 2.619140625 | 96.75531 | 32.45 | 504.9144 | -4.728137 | 4364.507 | 1.78418 | 97.84181
32.46667 | 504.8646 | 2.706774 | 3972.462 | 3.084961 | 96.75411 | 32.46667 | 505.1692 | -4.758827 | 4364.477 | 1.959961 | 97.84113
32.48333 | 505.12 | 2.67838 | 3972.405 | 3.536133 | 96.75272 | 32.48333 | 505.4268 | -4.790339 | 4364.435 | 2.43457 | 97.84021
32.5 | 505.3779 | 2.653309 | 3972.349 | 3.75 | 96.75135 | 32.5 | 505.6859 | -4.821911 | 4364.391 | 2.82421875 | 97.8392
32.51667 | 505.6353 | 2.631796 | 3972.276 | 3.76171875 | 96.74956 | 32.51667 | 505.9455 | -4.850344 | 4364.339 | 2.953125 | 97.83805
32.53333 | 505.8917 | 2.612829 | 3972.204 | 3.571289 | 96.74781 | 32.53333 | 506.2079 | -4.87571 | 4364.287 | 2.87109375 | 97.83688
32.55 | 506.1515 | 2.59378 | 3972.147 | 3.251953125 | 96.74643 | 32.55 | 506.4736 | -4.898859 | 4364.235 | 2.759765625 | 97.83572
32.56667 | 506.4074 | 2.573488 | 3972.102 | 2.806640625 | 96.74532 | 32.56667 | 506.7345 | -4.920535 | 4364.193 | 2.5078125 | 97.83477
32.58333 | 506.6666 | 2.550877 | 3972.057 | 2.540039 | 96.74424 | 32.58333 | 506.9924 | -4.942199 | 4364.156 | 2.299805 | 97.83395
32.6 | 506.9252 | 2.52527 | 3972.02 | 2.288086 | 96.74333 | 32.6 | 507.2546 | -4.965082 | 4364.12 | 2.223633 | 97.83313
32.61667 | 507.1839 | 2.496302 | 3971.986 | 2.25 | 96.74251 | 32.61667 | 507.5118 | -4.990531 | 4364.084 | 2.293945 | 97.83233
32.63333 | 507.4373 | 2.462977 | 3971.949 | 2.299805 | 96.7416 | 32.63333 | 507.7644 | -5.01917 | 4364.041 | 2.501953125 | 97.83136
32.65 | 507.6877 | 2.427526 | 3971.909 | 2.361328125 | 96.74063 | 32.65 | 508.0205 | -5.049945 | 4364.006 | 2.833008 | 97.83058
32.66667 | 507.937 | 2.392273 | 3971.872 | 2.349609375 | 96.73973 | 32.66667 | 508.2804 | -5.08245 | 4363.956 | 3.055664 | 97.82945
32.68333 | 508.1884 | 2.357885 | 3971.828 | 2.443359375 | 96.73866 | 32.68333 | 508.5349 | -5.117096 | 4363.898 | 3.202148 | 97.82816
32.7 | 508.439 | 2.324405 | 3971.783 | 2.419921875 | 96.73757 | 32.7 | 508.7922 | -5.152567 | 4363.839 | 3.263671875 | 97.82683
32.71667 | 508.6914 | 2.292719 | 3971.751 | 2.279296875 | 96.73679 | 32.71667 | 509.0503 | -5.187709 | 4363.786 | 3.12890625 | 97.82564
32.73333 | 508.9526 | 2.262968 | 3971.706 | 2.129883 | 96.73569 | 32.73333 | 509.3098 | -5.222587 | 4363.735 | 2.8828125 | 97.82451
32.75 | 509.2151 | 2.233608 | 3971.677 | 2.126953125 | 96.73497 | 32.75 | 509.5686 | -5.257952 | 4363.689 | 2.689453125 | 97.82347
32.76667 | 509.4763 | 2.205925 | 3971.644 | 2.088867 | 96.73419 | 32.76667 | 509.826 | -5.29276 | 4363.645 | 2.537109375 | 97.82249
32.78333 | 509.7346 | 2.182148 | 3971.61 | 2.185546875 | 96.73334 | 32.78333 | 510.0812 | -5.326648 | 4363.608 | 2.4140625 | 97.82165
32.8 | 509.9979 | 2.162616 | 3971.574 | 2.3203125 | 96.73247 | 32.8 | 510.3333 | -5.358482 | 4363.568 | 2.446289 | 97.82076
32.81667 | 510.2536 | 2.145251 | 3971.531 | 2.516602 | 96.73143 | 32.81667 | 510.586 | -5.388566 | 4363.525 | 2.592773 | 97.8198
32.83333 | 510.5048 | 2.129282 | 3971.487 | 2.733398 | 96.73036 | 32.83333 | 510.8378 | -5.416063 | 4363.486 | 2.557617 | 97.81892
32.85 | 510.7617 | 2.113137 | 3971.444 | 2.900390625 | 96.72931 | 32.85 | 511.0895 | -5.441674 | 4363.443 | 2.572265625 | 97.81795
32.86667 | 511.0191 | 2.093718 | 3971.392 | 3.020508 | 96.72804 | 32.86667 | 511.3453 | -5.468211 | 4363.394 | 2.66015625 | 97.81685
32.88333 | 511.2738 | 2.071315 | 3971.335 | 3.19043 | 96.72665 | 32.88333 | 511.6036 | -5.496628 | 4363.354 | 2.62207 | 97.81597
32.9 | 511.5281 | 2.048341 | 3971.281 | 3.2578125 | 96.72534 | 32.9 | 511.8592 | -5.527133 | 4363.311 | 2.62793 | 97.81499
32.91667 | 511.7899 | 2.024145 | 3971.225 | 3.120117 | 96.72397 | 32.91667 | 512.116 | -5.558992 | 4363.262 | 2.780273 | 97.81391
32.93333 | 512.0469 | 1.998424 | 3971.176 | 2.9296875 | 96.72278 | 32.93333 | 512.3742 | -5.592549 | 4363.222 | 2.920898 | 97.813
32.95 | 512.3028 | 1.972488 | 3971.125 | 2.586914 | 96.72155 | 32.95 | 512.6317 | -5.626169 | 4363.169 | 2.99707 | 97.81181
32.96667 | 512.5601 | 1.945817 | 3971.08 | 2.302734375 | 96.72043 | 32.96667 | 512.8848 | -5.659295 | 4363.116 | 3.1171875 | 97.81064
32.98333 | 512.8167 | 1.918879 | 3971.052 | 2.091796875 | 96.71977 | 32.98333 | 513.1448 | -5.690428 | 4363.063 | 3.2109375 | 97.80945
33 | 513.0726 | 1.892097 | 3971.021 | 2.06543 | 96.71901 | 33 | 513.4031 | -5.718347 | 4363.011 | 3.31640625 | 97.80827
33.01667 | 513.3259 | 1.865848 | 3970.991 | 2.036133 | 96.71828 | 33.01667 | 513.6606 | -5.742944 | 4362.957 | 3.22265625 | 97.80706
33.03333 | 513.5823 | 1.840127 | 3970.953 | 2.220703125 | 96.71735 | 33.03333 | 513.9171 | -5.766771 | 4362.896 | 3.17578125 | 97.8057
33.05 | 513.8331 | 1.814219 | 3970.913 | 2.455078125 | 96.71638 | 33.05 | 514.1765 | -5.790415 | 4362.845 | 3.061523 | 97.80456
33.06667 | 514.0886 | 1.786919 | 3970.874 | 2.806640625 | 96.71543 | 33.06667 | 514.4347 | -5.815017 | 4362.798 | 2.89453125 | 97.8035
33.08333 | 514.3448 | 1.759937 | 3970.83 | 2.868164 | 96.71435 | 33.08333 | 514.6931 | -5.840831 | 4362.748 | 2.674805 | 97.80237
33.1 | 514.5963 | 1.735756 | 3970.77 | 3.008789 | 96.7129 | 33.1 | 514.9488 | -5.86736 | 4362.708 | 2.666015625 | 97.80149
33.11667 | 514.8474 | 1.71517 | 3970.718 | 3.032227 | 96.71161 | 33.11667 | 515.2078 | -5.892368 | 4362.662 | 2.62207 | 97.80045
33.13333 | 515.1063 | 1.696223 | 3970.67 | 2.915039 | 96.71045 | 33.13333 | 515.4681 | -5.916843 | 4362.623 | 2.493164 | 97.79958
33.15 | 515.359375 | 1.677061 | 3970.623 | 2.712890625 | 96.70931 | 33.15 | 515.7214 | -5.941493 | 4362.573 | 2.33203125 | 97.79846
33.16667 | 515.6105 | 1.656335 | 3970.579 | 2.701171875 | 96.70824 | 33.16667 | 515.9761 | -5.96702 | 4362.539 | 2.203125 | 97.7977
33.18333 | 515.8694 | 1.631799 | 3970.539 | 2.712890625 | 96.70727 | 33.18333 | 516.2383 | -5.993256 | 4362.505 | 2.14453125 | 97.79692
33.2 | 516.136 | 1.601354 | 3970.494 | 2.874023 | 96.70617 | 33.2 | 516.4951 | -6.021484 | 4362.475 | 2.00390625 | 97.79626
33.21667 | 516.3996 | 1.567049 | 3970.444 | 3.12890625 | 96.70494 | 33.21667 | 516.7531 | -6.049945 | 4362.439 | 2.0859375 | 97.79545
33.23333 | 516.6636 | 1.531918 | 3970.391 | 3.360352 | 96.70365 | 33.23333 | 517.0147 | -6.077205 | 4362.404 | 2.19140625 | 97.79467
33.25 | 516.9232 | 1.495867 | 3970.333 | 3.547852 | 96.70226 | 33.25 | 517.2725 | -6.103324 | 4362.368 | 2.244140625 | 97.79385
33.26667 | 517.179 | 1.460179 | 3970.267 | 3.7265625 | 96.70064 | 33.26667 | 517.5251 | -6.129182 | 4362.326 | 2.235352 | 97.79292
33.28333 | 517.428 | 1.425779 | 3970.203 | 3.791015625 | 96.69908 | 33.28333 | 517.7816 | -6.154408 | 4362.293 | 2.42578125 | 97.79218
33.3 | 517.6753 | 1.392843 | 3970.143 | 3.76171875 | 96.69762 | 33.3 | 518.0411 | -6.179072 | 4362.256 | 2.475586 | 97.79134
33.31667 | 517.9226 | 1.360508 | 3970.074 | 3.618164 | 96.69593 | 33.31667 | 518.3005 | -6.202144 | 4362.207 | 2.484375 | 97.79025
33.33333 | 518.1754 | 1.32846 | 3970.015 | 3.375 | 96.6945 | 33.33333 | 518.5601 | -6.224668 | 4362.166 | 2.625 | 97.78934
33.35 | 518.4302 | 1.29642 | 3969.96 | 3.202148 | 96.69316 | 33.35 | 518.8154 | -6.248761 | 4362.123 | 2.7890625 | 97.78837
33.36667 | 518.688 | 1.263906 | 3969.913 | 2.94140625 | 96.69201 | 33.36667 | 519.0681 | -6.275801 | 4362.081 | 2.759765625 | 97.78744
33.38333 | 518.9459 | 1.233402 | 3969.868 | 2.7421875 | 96.69092 | 33.38333 | 519.3171 | -6.304971 | 4362.028 | 2.841796875 | 97.78625
33.4 | 519.2026 | 1.206387 | 3969.817 | 2.5078125 | 96.68968 | 33.4 | 519.5663 | -6.335135 | 4361.978 | 3.073242 | 97.78512
33.41667 | 519.4604 | 1.183055 | 3969.775 | 2.455078125 | 96.68866 | 33.41667 | 519.8213 | -6.366093 | 4361.932 | 3.032227 | 97.78408
33.43333 | 519.716 | 1.161048 | 3969.74 | 2.270508 | 96.68779 | 33.43333 | 520.0796 | -6.39717 | 4361.873 | 3.0234375 | 97.78276
33.45 | 519.9717 | 1.13841 | 3969.705 | 2.25 | 96.68696 | 33.45 | 520.337 | -6.425987 | 4361.823 | 2.956055 | 97.78163
33.46667 | 520.2292 | 1.112879 | 3969.675 | 2.229492 | 96.68621 | 33.46667 | 520.5968 | -6.45372 | 4361.775 | 2.844727 | 97.78057
33.48333 | 520.4883 | 1.082122 | 3969.635 | 2.25293 | 96.68524 | 33.48333 | 520.8537 | -6.482589 | 4361.735 | 2.62207 | 97.77968
33.5 | 520.744 | 1.046403 | 3969.591 | 2.217773 | 96.68418 | 33.5 | 521.1086 | -6.513268 | 4361.692 | 2.616211 | 97.77871
33.51667 | 521.0014 | 1.009305 | 3969.552 | 2.25293 | 96.68323 | 33.51667 | 521.3624 | -6.545554 | 4361.645 | 2.592773 | 97.77765
33.53333 | 521.2546 | 0.9739981 | 3969.518 | 2.06543 | 96.68239 | 33.53333 | 521.6179 | -6.578561 | 4361.605 | 2.663086 | 97.77676
33.55 | 521.5045 | 0.9384961 | 3969.479 | 1.860352 | 96.68144 | 33.55 | 521.8727 | -6.610015 | 4361.561 | 2.765625 | 97.77576
33.56667 | 521.7506 | 0.9039965 | 3969.452 | 1.681640625 | 96.68079 | 33.56667 | 522.1268 | -6.640654 | 4361.51 | 2.762695 | 97.77462
33.58333 | 522.0053 | 0.8720965 | 3969.431 | 1.678711 | 96.68028 | 33.58333 | 522.3829 | -6.670755 | 4361.464 | 2.748046875 | 97.7736
33.6 | 522.2598 | 0.8426743 | 3969.405 | 1.58203125 | 96.67965 | 33.6 | 522.6432 | -6.699507 | 4361.416 | 2.53125 | 97.77251
33.61667 | 522.5152 | 0.8148217 | 3969.377 | 1.62890625 | 96.67897 | 33.61667 | 522.8989 | -6.727034 | 4361.375 | 2.364258 | 97.77161
33.63333 | 522.7733 | 0.7905927 | 3969.348 | 1.801758 | 96.67826 | 33.63333 | 523.1558 | -6.754861 | 4361.337 | 2.203125 | 97.77075
33.65 | 523.0365 | 0.7678237 | 3969.321 | 2.106445 | 96.6776 | 33.65 | 523.415 | -6.783726 | 4361.307 | 2.141602 | 97.77008
33.66667 | 523.2957 | 0.7438669 | 3969.287 | 2.232421875 | 96.67677 | 33.66667 | 523.6694 | -6.813102 | 4361.272 | 2.0859375 | 97.76929
33.68333 | 523.5524 | 0.7193441 | 3969.244 | 2.484375 | 96.67572 | 33.68333 | 523.9243 | -6.842517 | 4361.238 | 2.100586 | 97.76853
33.7 | 523.8113 | 0.6944213 | 3969.2 | 2.701171875 | 96.67465 | 33.7 | 524.1821 | -6.870476 | 4361.2 | 2.15625 | 97.76767
33.71667 | 524.0659 | 0.6690927 | 3969.149 | 2.625 | 96.6734 | 33.71667 | 524.4363 | -6.897316 | 4361.165 | 2.220703125 | 97.76689
33.73333 | 524.3226 | 0.6446753 | 3969.101 | 2.396484375 | 96.67224 | 33.73333 | 524.6896 | -6.922757 | 4361.128 | 2.165039 | 97.76606
33.75 | 524.578125 | 0.6219001 | 3969.061 | 2.23828125 | 96.67126 | 33.75 | 524.9445 | -6.948149 | 4361.087 | 2.06543 | 97.76514
33.76667 | 524.8332 | 0.5976858 | 3969.032 | 2.077148 | 96.67056 | 33.76667 | 525.1976 | -6.974072 | 4361.054 | 1.904296875 | 97.76439
33.78333 | 525.0927 | 0.5715237 | 3969.006 | 2.036133 | 96.66992 | 33.78333 | 525.4511 | -7.003257 | 4361.021 | 1.661133 | 97.76366
33.8 | 525.3491 | 0.5432248 | 3968.972 | 2.267578125 | 96.66909 | 33.8 | 525.7065 | -7.03634 | 4360.998 | 1.4296875 | 97.76314
33.81667 | 525.5986 | 0.5119495 | 3968.936 | 2.390625 | 96.66821 | 33.81667 | 525.9616 | -7.07292 | 4360.977 | 1.426758 | 97.76268
33.83333 | 525.8527 | 0.4770818 | 3968.881 | 2.4140625 | 96.66687 | 33.83333 | 526.2178 | -7.11144 | 4360.961 | 1.376953125 | 97.76231
33.85 | 526.1089 | 0.4414439 | 3968.838 | 2.311523 | 96.66583 | 33.85 | 526.4727 | -7.151114 | 4360.935 | 1.491211 | 97.76175
33.86667 | 526.3575 | 0.4075241 | 3968.803 | 2.30859375 | 96.66497 | 33.86667 | 526.7283 | -7.190126 | 4360.905 | 1.549805 | 97.76106
33.88333 | 526.6131 | 0.3770628 | 3968.778 | 2.115234375 | 96.66438 | 33.88333 | 526.9849 | -7.227198 | 4360.873 | 1.479492 | 97.76034
33.9 | 526.8738 | 0.3506117 | 3968.74 | 2.02734375 | 96.66344 | 33.9 | 527.2385 | -7.261844 | 4360.852 | 1.391602 | 97.75987
33.91667 | 527.1282 | 0.3279824 | 3968.703 | 1.962890625 | 96.66254 | 33.91667 | 527.4893 | -7.293765 | 4360.832 | 1.444336 | 97.75942
33.93333 | 527.3815 | 0.3063536 | 3968.671 | 1.889648 | 96.66175 | 33.93333 | 527.7404 | -7.323647 | 4360.818 | 1.467773 | 97.7591
33.95 | 527.6348 | 0.2823367 | 3968.639 | 1.620117 | 96.66099 | 33.95 | 527.9966 | -7.351688 | 4360.79 | 1.60546875 | 97.75848
33.96667 | 527.8862 | 0.2539272 | 3968.611 | 1.620117 | 96.6603 | 33.96667 | 528.2508 | -7.378652 | 4360.76 | 1.801758 | 97.75782
33.98333 | 528.1428 | 0.2229767 | 3968.591 | 1.68457 | 96.65981 | 33.98333 | 528.5061 | -7.405251 | 4360.724 | 1.889648 | 97.75701
34 | 528.4049 | 0.192071 | 3968.567 | 1.813477 | 96.65924 | 34 | 528.7656 | -7.431663 | 4360.689 | 1.954102 | 97.75623
34.01667 | 528.6642 | 0.1628399 | 3968.529 | 2.165039 | 96.65831 | 34.01667 | 529.025 | -7.458455 | 4360.657 | 2.103515625 | 97.7555
34.03333 | 528.9283 | 0.1360993 | 3968.488 | 2.458008 | 96.65732 | 34.03333 | 529.2784 | -7.486594 | 4360.625 | 2.276367 | 97.75479
34.05 | 529.1884 | 0.111299 | 3968.451 | 2.522461 | 96.65641 | 34.05 | 529.532 | -7.514771 | 4360.587 | 2.522461 | 97.75392
34.06667 | 529.4448 | 0.08546686 | 3968.398 | 2.572265625 | 96.65512 | 34.06667 | 529.7845 | -7.542727 | 4360.548 | 2.633789 | 97.75306
34.08333 | 529.6953125 | 0.05868244 | 3968.361 | 2.771484375 | 96.65421 | 34.08333 | 530.0382 | -7.570344 | 4360.493 | 2.72168 | 97.75183
34.1 | 529.9465 | 0.03035879 | 3968.316 | 2.90918 | 96.65312 | 34.1 | 530.2897 | -7.59683 | 4360.445 | 2.748046875 | 97.75075
34.11667 | 530.2 | 0.001164913 | 3968.273 | 2.920898 | 96.65206 | 34.11667 | 530.5429 | -7.622295 | 4360.402 | 2.81543 | 97.74979
34.13333 | 530.4561 | -0.02813482 | 3968.209 | 3.084961 | 96.65052 | 34.13333 | 530.7982 | -7.647588 | 4360.36 | 2.8125 | 97.74886
34.15 | 530.7089 | -0.05724764 | 3968.158 | 3.228515625 | 96.64926 | 34.15 | 531.0573 | -7.672564 | 4360.308 | 2.991211 | 97.74769
34.16667 | 530.9599 | -0.08595943 | 3968.109 | 3.161133 | 96.64808 | 34.16667 | 531.3139 | -7.697615 | 4360.262 | 2.994140625 | 97.74664
34.18333 | 531.2173 | -0.115015 | 3968.05 | 2.90332 | 96.64665 | 34.18333 | 531.5712 | -7.722953 | 4360.202 | 2.956055 | 97.7453
34.2 | 531.468 | -0.1452703 | 3968.007 | 2.991211 | 96.64559 | 34.2 | 531.8266 | -7.748625 | 4360.157 | 2.540039 | 97.74429
34.21667 | 531.7225 | -0.1759024 | 3967.959 | 2.926758 | 96.64443 | 34.21667 | 532.0825 | -7.776032 | 4360.112 | 2.258789 | 97.7433
34.23333 | 531.9774 | -0.2059016 | 3967.91 | 2.891602 | 96.64324 | 34.23333 | 532.34 | -7.80473 | 4360.083 | 2.077148 | 97.74264
34.25 | 532.2348 | -0.2365828 | 3967.864 | 2.900390625 | 96.64212 | 34.25 | 532.5956 | -7.83459 | 4360.061 | 1.97168 | 97.74215
34.26667 | 532.4891 | -0.2666531 | 3967.812 | 2.82421875 | 96.64085 | 34.26667 | 532.8528 | -7.865258 | 4360.025 | 1.97168 | 97.74133
34.28333 | 532.7497 | -0.2954063 | 3967.764 | 2.619140625 | 96.63967 | 34.28333 | 533.1103 | -7.89585 | 4359.984 | 2.162109375 | 97.74041
34.3 | 533.0063 | -0.3239622 | 3967.718 | 2.575195 | 96.63855 | 34.3 | 533.3679 | -7.925869 | 4359.951 | 2.211914 | 97.73967
34.31667 | 533.2571 | -0.3513184 | 3967.687 | 2.692383 | 96.63779 | 34.31667 | 533.6213 | -7.957042 | 4359.904 | 2.185546875 | 97.73863
34.33333 | 533.5093 | -0.3783016 | 3967.646 | 2.6953125 | 96.6368 | 34.33333 | 533.8735 | -7.990101 | 4359.878 | 2.264648 | 97.73804
34.35 | 533.7651 | -0.4079299 | 3967.596 | 2.876953125 | 96.63557 | 34.35 | 534.1262 | -8.025603 | 4359.843 | 2.188477 | 97.73726
34.36667 | 534.0219 | -0.4406328 | 3967.534 | 3.108398 | 96.63407 | 34.36667 | 534.3773 | -8.062403 | 4359.801 | 2.173828125 | 97.73632
34.38333 | 534.276 | -0.4757738 | 3967.489 | 3.03515625 | 96.63298 | 34.38333 | 534.6262 | -8.099003 | 4359.762 | 2.30859375 | 97.73543
34.4 | 534.5334 | -0.5124607 | 3967.434 | 2.938477 | 96.63163 | 34.4 | 534.8777 | -8.133712 | 4359.725 | 2.2265625 | 97.73461
34.41667 | 534.7949 | -0.5478783 | 3967.387 | 2.958984375 | 96.6305 | 34.41667 | 535.1336 | -8.16546 | 4359.687 | 2.118164 | 97.73376
34.43333 | 535.0538 | -0.5804725 | 3967.346 | 2.96484375 | 96.62949 | 34.43333 | 535.3878 | -8.194526 | 4359.649 | 2.0390625 | 97.73291
34.45 | 535.3015 | -0.6110826 | 3967.292 | 2.888671875 | 96.62818 | 34.45 | 535.643 | -8.221719 | 4359.62 | 2.241211 | 97.73226
34.46667 | 535.5526 | -0.6401248 | 3967.241 | 2.900390625 | 96.62695 | 34.46667 | 535.8992 | -8.248326 | 4359.589 | 2.34668 | 97.73155
34.48333 | 535.8127 | -0.6697707 | 3967.192 | 2.651367 | 96.62574 | 34.48333 | 536.1598 | -8.276064 | 4359.549 | 2.551758 | 97.73066
34.5 | 536.0765 | -0.7032561 | 3967.143 | 2.466796875 | 96.62454 | 34.5 | 536.4176 | -8.306114 | 4359.495 | 2.75390625 | 97.72946
34.51667 | 536.335 | -0.7381992 | 3967.113 | 2.302734375 | 96.62382 | 34.51667 | 536.6767 | -8.337332 | 4359.445 | 2.865234375 | 97.72833
34.53333 | 536.5958 | -0.7721438 | 3967.076 | 2.162109375 | 96.62291 | 34.53333 | 536.9351 | -8.369169 | 4359.397 | 2.66015625 | 97.72725
34.55 | 536.8554 | -0.8067532 | 3967.042 | 2.030273 | 96.62209 | 34.55 | 537.1912 | -8.401399 | 4359.352 | 2.504883 | 97.72625
34.56667 | 537.1089 | -0.8419595 | 3967.006 | 1.95703125 | 96.6212 | 34.56667 | 537.4402 | -8.433373 | 4359.322 | 2.481445 | 97.72558
34.58333 | 537.3591 | -0.876214 | 3966.971 | 1.7578125 | 96.62037 | 34.58333 | 537.6909 | -8.463771 | 4359.283 | 2.35546875 | 97.72469
34.6 | 537.6069 | -0.9104285 | 3966.949 | 1.672852 | 96.61982 | 34.6 | 537.9391 | -8.492613 | 4359.236 | 2.455078125 | 97.72365
34.61667 | 537.8578 | -0.9456749 | 3966.923 | 1.5703125 | 96.6192 | 34.61667 | 538.1912 | -8.520713 | 4359.196 | 2.595703125 | 97.72274
34.63333 | 538.1122 | -0.9811592 | 3966.899 | 1.734375 | 96.61861 | 34.63333 | 538.4501 | -8.547974 | 4359.156 | 2.58984375 | 97.72185
34.65 | 538.3693 | -1.0149 | 3966.871 | 1.8984375 | 96.61793 | 34.65 | 538.7081 | -8.573955 | 4359.107 | 2.51953125 | 97.72076
34.66667 | 538.6237 | -1.046391 | 3966.835 | 2.09765625 | 96.61704 | 34.66667 | 538.9622 | -8.600065 | 4359.067 | 2.66015625 | 97.71986
34.68333 | 538.8815 | -1.076373 | 3966.791 | 2.25293 | 96.61597 | 34.68333 | 539.2194 | -8.626552 | 4359.025 | 2.616211 | 97.71892
34.7 | 539.1361 | -1.106504 | 3966.753 | 2.3671875 | 96.61505 | 34.7 | 539.4755 | -8.653097 | 4358.984 | 2.545898 | 97.71799
34.71667 | 539.3884 | -1.134632 | 3966.717 | 2.53418 | 96.61417 | 34.71667 | 539.726 | -8.681783 | 4358.938 | 2.293945 | 97.71696
34.73333 | 539.6429 | -1.161904 | 3966.676 | 2.698242 | 96.61317 | 34.73333 | 539.978 | -8.714203 | 4358.892 | 2.080078125 | 97.71595
34.75 | 539.892 | -1.19084 | 3966.63 | 2.897461 | 96.61206 | 34.75 | 540.2325 | -8.749034 | 4358.866 | 1.831055 | 97.71535
34.76667 | 540.1414 | -1.221447 | 3966.578 | 2.90332 | 96.61079 | 34.76667 | 540.4863 | -8.784795 | 4358.842 | 1.734375 | 97.71483
34.78333 | 540.3947 | -1.249611 | 3966.525 | 2.958984375 | 96.6095 | 34.78333 | 540.7399 | -8.822053 | 4358.819 | 1.666992 | 97.71429
34.8 | 540.6504 | -1.276156 | 3966.476 | 2.803711 | 96.60831 | 34.8 | 540.9937 | -8.859397 | 4358.79 | 1.81640625 | 97.71366
34.81667 | 540.9074 | -1.303279 | 3966.431 | 2.68359375 | 96.6072 | 34.81667 | 541.2491 | -8.894666 | 4358.755 | 1.936523 | 97.71286
34.83333 | 541.1686 | -1.329195 | 3966.391 | 2.499023 | 96.60623 | 34.83333 | 541.5035 | -8.926795 | 4358.719 | 1.96875 | 97.71205
34.85 | 541.4279 | -1.352805 | 3966.347 | 2.384765625 | 96.60515 | 34.85 | 541.7569 | -8.956748 | 4358.684 | 1.96875 | 97.71128
34.86667 | 541.6812 | -1.375931 | 3966.307 | 2.361328125 | 96.60418 | 34.86667 | 542.0145 | -8.983386 | 4358.659 | 2.12109375 | 97.71071
34.88333 | 541.9406 | -1.402685 | 3966.275 | 2.311523 | 96.60341 | 34.88333 | 542.2745 | -9.006981 | 4358.623 | 2.34375 | 97.7099
34.9 | 542.1967 | -1.433722 | 3966.237 | 2.361328125 | 96.60249 | 34.9 | 542.5299 | -9.029162 | 4358.582 | 2.513671875 | 97.709
34.91667 | 542.4521 | -1.46731 | 3966.195 | 2.34668 | 96.60145 | 34.91667 | 542.7868 | -9.051461 | 4358.533 | 2.692383 | 97.70789
34.93333 | 542.7092 | -1.50281 | 3966.157 | 2.375977 | 96.60053 | 34.93333 | 543.0388 | -9.075452 | 4358.484 | 2.783203125 | 97.70679
34.95 | 542.9716 | -1.539503 | 3966.113 | 2.4140625 | 96.59946 | 34.95 | 543.2926 | -9.101641 | 4358.438 | 2.7890625 | 97.70575
34.96667 | 543.2258 | -1.576386 | 3966.076 | 2.416992 | 96.59856 | 34.96667 | 543.5486 | -9.129357 | 4358.396 | 2.90625 | 97.70482
34.98333 | 543.475 | -1.609681 | 3966.035 | 2.419921875 | 96.59756 | 34.98333 | 543.8066 | -9.156301 | 4358.354 | 2.991211 | 97.70387
35 | 543.724 | -1.641128 | 3965.993 | 2.475586 | 96.59655 | 35 | 544.0594 | -9.183427 | 4358.293 | 2.99707 | 97.70252
35.01667 | 543.9785 | -1.671993 | 3965.953 | 2.712890625 | 96.59555 | 35.01667 | 544.316 | -9.20905 | 4358.24 | 2.947265625 | 97.70132
35.03333 | 544.235 | -1.704425 | 3965.909 | 2.947265625 | 96.59448 | 35.03333 | 544.5698 | -9.235268 | 4358.189 | 2.865234375 | 97.70017
35.05 | 544.4891 | -1.738036 | 3965.859 | 3.09375 | 96.59328 | 35.05 | 544.8208 | -9.264175 | 4358.148 | 2.666015625 | 97.69925
35.06667 | 544.7437 | -1.773782 | 3965.8 | 3.1640625 | 96.59183 | 35.06667 | 545.0738 | -9.295899 | 4358.109 | 2.560546875 | 97.6984
35.08333 | 545.0048 | -1.809772 | 3965.741 | 3.383789 | 96.5904 | 35.08333 | 545.3293 | -9.327789 | 4358.068 | 2.569336 | 97.69747
35.1 | 545.2591 | -1.844575 | 3965.694 | 3.424805 | 96.58925 | 35.1 | 545.5837 | -9.359453 | 4358.026 | 2.61328125 | 97.69653
35.11667 | 545.5114 | -1.879223 | 3965.637 | 3.260742 | 96.58787 | 35.11667 | 545.8382 | -9.38906 | 4357.975 | 2.537109375 | 97.69539
35.13333 | 545.7669 | -1.913655 | 3965.576 | 3.17578125 | 96.58637 | 35.13333 | 546.088 | -9.415588 | 4357.925 | 2.405273 | 97.69426
35.15 | 546.0187 | -1.9473 | 3965.521 | 3.134765625 | 96.58504 | 35.15 | 546.3405 | -9.441872 | 4357.887 | 2.326171875 | 97.6934
35.16667 | 546.2584 | -1.981765 | 3965.474 | 2.98828125 | 96.58389 | 35.16667 | 546.5963 | -9.469614 | 4357.86 | 2.223633 | 97.6928
35.18333 | 546.5023 | -2.017783 | 3965.425 | 2.756836 | 96.5827 | 35.18333 | 546.8555 | -9.499991 | 4357.828 | 2.296875 | 97.69208
35.2 | 546.7557 | -2.054909 | 3965.381 | 2.586914 | 96.58163 | 35.2 | 547.1111 | -9.532128 | 4357.784 | 2.361328125 | 97.6911
35.21667 | 547.0135 | -2.092484 | 3965.336 | 2.393555 | 96.58054 | 35.21667 | 547.3679 | -9.566642 | 4357.743 | 2.258789 | 97.69017
35.23333 | 547.2741 | -2.12855 | 3965.298 | 2.334961 | 96.57961 | 35.23333 | 547.6209 | -9.601119 | 4357.697 | 2.147461 | 97.68915
35.25 | 547.5422 | -2.161343 | 3965.266 | 2.024414 | 96.57882 | 35.25 | 547.8739 | -9.635017 | 4357.667 | 2.138671875 | 97.68847
35.26667 | 547.8069 | -2.19074 | 3965.231 | 1.751953125 | 96.57798 | 35.26667 | 548.1286 | -9.666475 | 4357.643 | 2.06543 | 97.68793
35.28333 | 548.0619 | -2.217763 | 3965.196 | 1.520508 | 96.57712 | 35.28333 | 548.3868 | -9.695411 | 4357.606 | 2.106445 | 97.6871
35.3 | 548.3181 | -2.24494 | 3965.18 | 1.514648 | 96.57674 | 35.3 | 548.6479 | -9.722024 | 4357.565 | 2.188477 | 97.68618
35.31667 | 548.5755 | -2.27304 | 3965.169 | 1.271484375 | 96.57647 | 35.31667 | 548.9072 | -9.749054 | 4357.522 | 2.194336 | 97.68523
35.33333 | 548.8294 | -2.302944 | 3965.141 | 1.376953125 | 96.57578 | 35.33333 | 549.1628 | -9.777836 | 4357.488 | 2.056640625 | 97.68446
35.35 | 549.0818 | -2.337152 | 3965.114 | 1.678711 | 96.57513 | 35.35 | 549.4201 | -9.810285 | 4357.456 | 1.892578125 | 97.68375
35.36667 | 549.3365 | -2.373255 | 3965.087 | 1.904296875 | 96.57447 | 35.36667 | 549.6713 | -9.84609 | 4357.433 | 1.719727 | 97.68323
35.38333 | 549.5839 | -2.407644 | 3965.054 | 2.077148 | 96.57367 | 35.38333 | 549.9243 | -9.884864 | 4357.403 | 1.810546875 | 97.68256
35.4 | 549.8292 | -2.440875 | 3965.015 | 2.28515625 | 96.57272 | 35.4 | 550.178 | -9.923899 | 4357.372 | 1.772461 | 97.68186
35.41667 | 550.0798 | -2.473372 | 3964.973 | 2.487305 | 96.57169 | 35.41667 | 550.431 | -9.96157 | 4357.338 | 1.696289 | 97.68109
35.43333 | 550.3318 | -2.504836 | 3964.934 | 2.680664 | 96.57074 | 35.43333 | 550.6864 | -9.997397 | 4357.311 | 1.69921875 | 97.6805
35.45 | 550.5876 | -2.536912 | 3964.89 | 2.891602 | 96.56967 | 35.45 | 550.9433 | -10.03265 | 4357.284 | 1.69921875 | 97.67989
35.46667 | 550.8407 | -2.570726 | 3964.837 | 3.020508 | 96.56839 | 35.46667 | 551.2003 | -10.06822 | 4357.259 | 1.631836 | 97.67933
35.48333 | 551.1025 | -2.607701 | 3964.784 | 3.099609375 | 96.56709 | 35.48333 | 551.4509 | -10.10279 | 4357.235 | 1.813477 | 97.67879
35.5 | 551.3599 | -2.647733 | 3964.729 | 3.178711 | 96.56575 | 35.5 | 551.7052 | -10.13723 | 4357.202 | 2.083008 | 97.67806
35.51667 | 551.6208 | -2.687861 | 3964.676 | 3.140625 | 96.56447 | 35.51667 | 551.9608 | -10.17082 | 4357.166 | 2.241211 | 97.67724
35.53333 | 551.8735 | -2.724788 | 3964.63 | 3.155273 | 96.56334 | 35.53333 | 552.2142 | -10.20397 | 4357.128 | 2.443359375 | 97.67638
35.55 | 552.129 | -2.757202 | 3964.57 | 2.938477 | 96.56187 | 35.55 | 552.4605 | -10.2362 | 4357.079 | 2.689453125 | 97.6753
35.56667 | 552.386 | -2.785571 | 3964.516 | 2.830078125 | 96.56057 | 35.56667 | 552.7117 | -10.2702 | 4357.04 | 2.73046875 | 97.67441
35.58333 | 552.6367 | -2.811256 | 3964.476 | 2.62207 | 96.55959 | 35.58333 | 552.966 | -10.30538 | 4356.991 | 2.7421875 | 97.67331
35.6 | 552.8839 | -2.837774 | 3964.437 | 2.291015625 | 96.55863 | 35.6 | 553.211 | -10.34117 | 4356.939 | 2.745117 | 97.67216
35.61667 | 553.14 | -2.866682 | 3964.397 | 1.9453125 | 96.55766 | 35.61667 | 553.4598 | -10.37606 | 4356.894 | 2.680664 | 97.67115
35.63333 | 553.3954 | -2.898277 | 3964.368 | 1.81640625 | 96.55695 | 35.63333 | 553.7192 | -10.41078 | 4356.851 | 2.469727 | 97.67018
35.65 | 553.6445 | -2.931153 | 3964.338 | 1.602539 | 96.55623 | 35.65 | 553.9753 | -10.44328 | 4356.811 | 2.37890625 | 97.66928
35.66667 | 553.9037 | -2.965563 | 3964.318 | 1.415039 | 96.55574 | 35.66667 | 554.2303 | -10.47284 | 4356.773 | 2.282227 | 97.66844
35.68333 | 554.1654 | -2.998769 | 3964.293 | 1.224609375 | 96.55514 | 35.68333 | 554.4869 | -10.50205 | 4356.736 | 2.229492 | 97.6676
35.7 | 554.4178 | -3.031178 | 3964.273 | 1.075195 | 96.55464 | 35.7 | 554.7416 | -10.53367 | 4356.7 | 2.352539 | 97.6668
35.71667 | 554.6708 | -3.066576 | 3964.256 | 0.919921875 | 96.55424 | 35.71667 | 554.9935 | -10.56654 | 4356.662 | 2.466796875 | 97.66594
35.73333 | 554.922 | -3.107072 | 3964.246 | 0.767578125 | 96.55398 | 35.73333 | 555.2479 | -10.60014 | 4356.622 | 2.525390625 | 97.66504
35.75 | 555.1675 | -3.15217 | 3964.239 | 0.6796875 | 96.55382 | 35.75 | 555.5007 | -10.6331 | 4356.576 | 2.5546875 | 97.66402
35.76667 | 555.4171 | -3.201304 | 3964.225 | 0.83203125 | 96.55348 | 35.76667 | 555.7581 | -10.66337 | 4356.529 | 2.607421875 | 97.66296
35.78333 | 555.6669 | -3.253364 | 3964.213 | 0.931640625 | 96.55317 | 35.78333 | 556.0203 | -10.69206 | 4356.486 | 2.408203125 | 97.662
35.8 | 555.9224 | -3.305602 | 3964.196 | 1.107421875 | 96.55278 | 35.8 | 556.2794 | -10.71914 | 4356.455 | 2.28515625 | 97.6613
35.81667 | 556.1816 | -3.356189 | 3964.17 | 1.318359375 | 96.55214 | 35.81667 | 556.5377 | -10.74583 | 4356.411 | 2.264648 | 97.66032
35.83333 | 556.438 | -3.402436 | 3964.15 | 1.53515625 | 96.55164 | 35.83333 | 556.796 | -10.7743 | 4356.38 | 2.197265625 | 97.65961
35.85 | 556.6897 | -3.444394 | 3964.127 | 1.661133 | 96.55109 | 35.85 | 557.0498 | -10.8059 | 4356.341 | 2.197265625 | 97.65876
35.86667 | 556.9409 | -3.483641 | 3964.102 | 1.798828125 | 96.55048 | 35.86667 | 557.3003 | -10.83851 | 4356.301 | 2.329102 | 97.65785
35.88333 | 557.1947 | -3.52049 | 3964.064 | 1.936523 | 96.54955 | 35.88333 | 557.5504 | -10.87204 | 4356.263 | 2.358398 | 97.657
35.9 | 557.4435 | -3.553924 | 3964.031 | 2.197265625 | 96.54876 | 35.9 | 557.7989 | -10.90554 | 4356.223 | 2.241211 | 97.6561
35.91667 | 557.7006 | -3.58381 | 3963.992 | 2.35546875 | 96.5478 | 35.91667 | 558.056 | -10.93974 | 4356.185 | 2.24707 | 97.65525
35.93333 | 557.953125 | -3.612253 | 3963.956 | 2.384765625 | 96.54694 | 35.93333 | 558.3123 | -10.9746 | 4356.151 | 2.0625 | 97.6545
35.95 | 558.2083 | -3.642376 | 3963.905 | 2.62207 | 96.54568 | 35.95 | 558.5673 | -11.00893 | 4356.117 | 1.81640625 | 97.65373
35.96667 | 558.457 | -3.672913 | 3963.864 | 2.885742 | 96.5447 | 35.96667 | 558.8219 | -11.04283 | 4356.09 | 1.672852 | 97.65313
35.98333 | 558.7064 | -3.703345 | 3963.82 | 2.98828125 | 96.5436 | 35.98333 | 559.0811 | -11.07787 | 4356.058 | 1.599609375 | 97.6524
36 | 558.9553 | -3.736971 | 3963.761 | 3.219727 | 96.54218 | 36 | 559.3284 | -11.11336 | 4356.036 | 1.614258 | 97.65191
36.01667 | 559.2116 | -3.774346 | 3963.709 | 3.389648 | 96.54092 | 36.01667 | 559.5745 | -11.14854 | 4356.014 | 1.564453125 | 97.65143
36.03333 | 559.4622 | -3.811205 | 3963.649 | 3.331055 | 96.53946 | 36.03333 | 559.8297 | -11.18379 | 4355.984 | 1.59668 | 97.65074
36.05 | 559.7193 | -3.847641 | 3963.589 | 3.287109375 | 96.53798 | 36.05 | 560.0831 | -11.22028 | 4355.953 | 1.760742 | 97.65006
36.06667 | 559.9782 | -3.884143 | 3963.541 | 3.33984375 | 96.53681 | 36.06667 | 560.3335 | -11.25621 | 4355.934 | 1.787109375 | 97.64962
36.08333 | 560.231 | -3.919627 | 3963.49 | 3.208008 | 96.53559 | 36.08333 | 560.5884 | -11.29162 | 4355.895 | 1.754883 | 97.64876
36.1 | 560.4835 | -3.95317 | 3963.427 | 3.336914 | 96.53405 | 36.1 | 560.8465 | -11.32589 | 4355.863 | 1.807617 | 97.64803
36.11667 | 560.7413 | -3.986952 | 3963.371 | 3.547852 | 96.53267 | 36.11667 | 561.0999 | -11.36083 | 4355.833 | 1.76953125 | 97.64736
36.13333 | 560.9952 | -4.02229 | 3963.318 | 3.41015625 | 96.53139 | 36.13333 | 561.3558 | -11.39614 | 4355.804 | 1.693359375 | 97.6467
36.15 | 561.2455 | -4.059075 | 3963.254 | 3.18457 | 96.52982 | 36.15 | 561.6147 | -11.43211 | 4355.78 | 1.79296875 | 97.64617
36.16667 | 561.4909 | -4.094603 | 3963.2 | 2.947265625 | 96.52851 | 36.16667 | 561.8713 | -11.46869 | 4355.753 | 1.713867 | 97.64556
36.18333 | 561.7404 | -4.129064 | 3963.155 | 2.66015625 | 96.52742 | 36.18333 | 562.1277 | -11.50386 | 4355.723 | 1.751953125 | 97.64489
36.2 | 561.9938 | -4.162511 | 3963.12 | 2.35546875 | 96.52655 | 36.2 | 562.3803 | -11.53726 | 4355.69 | 1.91015625 | 97.64415
36.21667 | 562.2465 | -4.195098 | 3963.088 | 2.170898 | 96.52579 | 36.21667 | 562.6359 | -11.56897 | 4355.661 | 2.053711 | 97.64352
36.23333 | 562.498 | -4.227376 | 3963.042 | 2.112305 | 96.52466 | 36.23333 | 562.8864 | -11.59998 | 4355.63 | 2.135742 | 97.64282
36.25 | 562.7592 | -4.26177 | 3963.014 | 1.954102 | 96.52398 | 36.25 | 563.1403 | -11.62957 | 4355.59 | 2.15332 | 97.64192
36.26667 | 563.0143 | -4.299437 | 3962.981 | 1.708008 | 96.52318 | 36.26667 | 563.3961 | -11.65916 | 4355.543 | 2.35546875 | 97.64086
36.28333 | 563.2641 | -4.341011 | 3962.949 | 1.623046875 | 96.5224 | 36.28333 | 563.6525 | -11.68764 | 4355.513 | 2.361328125 | 97.64019
36.3 | 563.5152 | -4.382968 | 3962.927 | 1.564453125 | 96.52187 | 36.3 | 563.9064 | -11.71502 | 4355.471 | 2.182617 | 97.63924
36.31667 | 563.7648 | -4.42299 | 3962.906 | 1.291992 | 96.52135 | 36.31667 | 564.1648 | -11.74 | 4355.43 | 2.217773 | 97.63833
36.33333 | 564.015625 | -4.461642 | 3962.875 | 1.245117 | 96.52059 | 36.33333 | 564.4209 | -11.76495 | 4355.399 | 2.381836 | 97.63763
36.35 | 564.2631 | -4.501291 | 3962.861 | 1.104492 | 96.52026 | 36.35 | 564.6757 | -11.79294 | 4355.363 | 2.264648 | 97.63682
36.36667 | 564.5108 | -4.539723 | 3962.842 | 0.884765625 | 96.5198 | 36.36667 | 564.9312 | -11.8256 | 4355.315 | 2.258789 | 97.63575
36.38333 | 564.7611 | -4.57752 | 3962.835 | 0.84375 | 96.51963 | 36.38333 | 565.187 | -11.86334 | 4355.279 | 2.370117 | 97.63494
36.4 | 565.0141 | -4.61577 | 3962.825 | 1.154296875 | 96.51939 | 36.4 | 565.4343 | -11.90633 | 4355.245 | 2.361328125 | 97.63417
36.41667 | 565.2657 | -4.653656 | 3962.806 | 1.505859375 | 96.51892 | 36.41667 | 565.6895 | -11.95336 | 4355.206 | 2.35546875 | 97.6333
36.43333 | 565.5256 | -4.689291 | 3962.775 | 2.056640625 | 96.51816 | 36.43333 | 565.9445 | -12.00081 | 4355.165 | 2.44921875 | 97.63239
36.45 | 565.7811 | -4.724622 | 3962.734 | 2.3671875 | 96.51715 | 36.45 | 566.2002 | -12.04689 | 4355.122 | 2.44043 | 97.63142
36.46667 | 566.037 | -4.76037 | 3962.682 | 2.698242 | 96.51589 | 36.46667 | 566.4498 | -12.08875 | 4355.078 | 2.244140625 | 97.63045
36.48333 | 566.2936 | -4.797252 | 3962.636 | 2.806640625 | 96.51477 | 36.48333 | 566.7068 | -12.12446 | 4355.041 | 1.951171875 | 97.62962
36.5 | 566.5499 | -4.837107 | 3962.594 | 2.756836 | 96.51376 | 36.5 | 566.9603 | -12.15664 | 4355.011 | 1.790039 | 97.62893
36.51667 | 566.7989 | -4.877712 | 3962.542 | 2.80078125 | 96.51249 | 36.51667 | 567.2135 | -12.18757 | 4354.991 | 1.5 | 97.62848
36.53333 | 567.0489 | -4.914838 | 3962.502 | 2.818359375 | 96.51151 | 36.53333 | 567.4695 | -12.21661 | 4354.964 | 1.368164 | 97.62788
36.55 | 567.2935 | -4.94912 | 3962.454 | 2.865234375 | 96.51034 | 36.55 | 567.728 | -12.2445 | 4354.943 | 1.461914 | 97.62741
36.56667 | 567.5444 | -4.98245 | 3962.403 | 3.079102 | 96.50909 | 36.56667 | 567.9875 | -12.2724 | 4354.922 | 1.59375 | 97.62695
36.58333 | 567.7979 | -5.015882 | 3962.358 | 3.240234375 | 96.50801 | 36.58333 | 568.2453 | -12.29836 | 4354.891 | 1.658203125 | 97.62623
36.6 | 568.0513 | -5.049885 | 3962.297 | 3.234375 | 96.50651 | 36.6 | 568.5064 | -12.32478 | 4354.863 | 1.78418 | 97.62562
36.61667 | 568.3068 | -5.08489 | 3962.239 | 3.275390625 | 96.50512 | 36.61667 | 568.7604 | -12.35615 | 4354.828 | 1.880859375 | 97.62483
36.63333 | 568.5638 | -5.12212 | 3962.181 | 3.146484375 | 96.5037 | 36.63333 | 569.0148 | -12.39409 | 4354.8 | 1.924805 | 97.62421
36.65 | 568.8099 | -5.164068 | 3962.133 | 2.71582 | 96.50251 | 36.65 | 569.2708 | -12.43777 | 4354.766 | 2.015625 | 97.62344
36.66667 | 569.0575 | -5.206552 | 3962.088 | 2.37890625 | 96.50142 | 36.66667 | 569.5247 | -12.48638 | 4354.733 | 1.9921875 | 97.62271
36.68333 | 569.3112 | -5.246101 | 3962.051 | 2.106445 | 96.50052 | 36.68333 | 569.7749 | -12.53756 | 4354.698 | 1.96875 | 97.62191
36.7 | 569.5646 | -5.283572 | 3962.029 | 1.918945 | 96.49998 | 36.7 | 570.0295 | -12.58874 | 4354.669 | 2.006836 | 97.62126
36.71667 | 569.8164 | -5.319593 | 3961.997 | 1.819336 | 96.4992 | 36.71667 | 570.2823 | -12.63683 | 4354.638 | 2.124023 | 97.62057
36.73333 | 570.0741 | -5.35241 | 3961.966 | 1.860352 | 96.49844 | 36.73333 | 570.5352 | -12.68216 | 4354.6 | 2.135742 | 97.61972
36.75 | 570.3262 | -5.384227 | 3961.929 | 2.02734375 | 96.49755 | 36.75 | 570.7875 | -12.72657 | 4354.567 | 2.28515625 | 97.61898
36.76667 | 570.5777 | -5.415874 | 3961.904 | 1.942383 | 96.49695 | 36.76667 | 571.0426 | -12.77005 | 4354.521 | 2.373046875 | 97.61794
36.78333 | 570.8293 | -5.447386 | 3961.865 | 2.05078125 | 96.49599 | 36.78333 | 571.2966 | -12.81324 | 4354.48 | 2.329102 | 97.61702
36.8 | 571.0847 | -5.479636 | 3961.829 | 2.006836 | 96.49513 | 36.8 | 571.5508 | -12.85723 | 4354.437 | 2.109375 | 97.61608
36.81667 | 571.3407 | -5.510766 | 3961.798 | 1.751953125 | 96.49435 | 36.81667 | 571.801 | -12.90244 | 4354.404 | 1.875 | 97.61533
36.83333 | 571.5963 | -5.53987 | 3961.764 | 1.546875 | 96.49354 | 36.83333 | 572.0522 | -12.94638 | 4354.38 | 1.708008 | 97.61478
36.85 | 571.8517 | -5.569904 | 3961.746 | 1.614258 | 96.4931 | 36.85 | 572.3033 | -12.98817 | 4354.356 | 1.810546875 | 97.61426
36.86667 | 572.1072 | -5.601573 | 3961.729 | 1.40918 | 96.49268 | 36.86667 | 572.5529 | -13.02641 | 4354.336 | 2.012695 | 97.6138
36.88333 | 572.3602 | -5.635593 | 3961.7 | 1.362305 | 96.49198 | 36.88333 | 572.806 | -13.0595 | 4354.294 | 2.235352 | 97.61286
36.9 | 572.6123 | -5.672287 | 3961.675 | 1.567383 | 96.49137 | 36.9 | 573.06 | -13.08817 | 4354.245 | 2.443359375 | 97.61176
36.91667 | 572.8649 | -5.711271 | 3961.651 | 1.643555 | 96.49078 | 36.91667 | 573.317 | -13.11426 | 4354.199 | 2.569336 | 97.61072
36.93333 | 573.1117 | -5.750792 | 3961.626 | 1.608398 | 96.49017 | 36.93333 | 573.5737 | -13.13933 | 4354.161 | 2.510742 | 97.60989
36.95 | 573.3649 | -5.791603 | 3961.593 | 1.72265625 | 96.48938 | 36.95 | 573.8276 | -13.16594 | 4354.121 | 2.390625 | 97.60898
36.96667 | 573.6206 | -5.831917 | 3961.565 | 1.708008 | 96.48868 | 36.96667 | 574.0773 | -13.19761 | 4354.082 | 2.267578125 | 97.60811
36.98333 | 573.8713 | -5.869109 | 3961.534 | 1.62890625 | 96.48793 | 36.98333 | 574.3305 | -13.23251 | 4354.04 | 2.15625 | 97.60717
37 | 574.1199 | -5.902605 | 3961.51 | 1.549805 | 96.48735 | 37 | 574.5829 | -13.27106 | 4354.006 | 2.0390625 | 97.6064
37.01667 | 574.371 | -5.933237 | 3961.48 | 1.508789 | 96.48663 | 37.01667 | 574.8355 | -13.31371 | 4353.975 | 1.95703125 | 97.60571
37.03333 | 574.6262 | -5.965104 | 3961.461 | 1.552734375 | 96.48616 | 37.03333 | 575.0893 | -13.35998 | 4353.944 | 1.959961 | 97.60501
37.05 | 574.8765 | -5.998176 | 3961.44 | 1.737305 | 96.48565 | 37.05 | 575.345 | -13.40592 | 4353.918 | 2.15625 | 97.60442
37.06667 | 575.128 | -6.03423 | 3961.407 | 2.033203125 | 96.48485 | 37.06667 | 575.5992 | -13.45329 | 4353.878 | 2.323242 | 97.60353
37.08333 | 575.382 | -6.073925 | 3961.372 | 2.311523 | 96.484 | 37.08333 | 575.8489 | -13.50029 | 4353.835 | 2.302734375 | 97.60257
37.1 | 575.6367 | -6.117415 | 3961.327 | 2.560546875 | 96.48289 | 37.1 | 576.0948 | -13.54281 | 4353.788 | 2.264648 | 97.60152
37.11667 | 575.8854 | -6.159311 | 3961.278 | 2.794921875 | 96.48169 | 37.11667 | 576.3432 | -13.57955 | 4353.751 | 2.02734375 | 97.60069
37.13333 | 576.137 | -6.199936 | 3961.233 | 3.041015625 | 96.48061 | 37.13333 | 576.5974 | -13.61286 | 4353.723 | 1.599609375 | 97.60006
37.15 | 576.3885 | -6.241477 | 3961.186 | 3.146484375 | 96.47946 | 37.15 | 576.8484 | -13.64118 | 4353.696 | 1.365234375 | 97.59946
37.16667 | 576.6415 | -6.283336 | 3961.124 | 3.28418 | 96.47795 | 37.16667 | 577.0979 | -13.66738 | 4353.685 | 1.1015625 | 97.59921
37.18333 | 576.8954 | -6.325129 | 3961.069 | 3.298828125 | 96.4766 | 37.18333 | 577.35 | -13.69738 | 4353.666 | 0.9580078125 | 97.59878
37.2 | 577.1446 | -6.370789 | 3961.008 | 3.251953125 | 96.47514 | 37.2 | 577.6019 | -13.73233 | 4353.652 | 0.896484375 | 97.59847
37.21667 | 577.3972 | -6.419667 | 3960.956 | 3.079102 | 96.47387 | 37.21667 | 577.8545 | -13.77087 | 4353.636 | 1.078125 | 97.59811
37.23333 | 577.6519 | -6.468669 | 3960.915 | 2.956055 | 96.47286 | 37.23333 | 578.1078 | -13.81587 | 4353.627 | 1.180664 | 97.5979
37.25 | 577.907 | -6.517773 | 3960.861 | 2.830078125 | 96.47154 | 37.25 | 578.3652 | -13.86409 | 4353.599 | 1.4765625 | 97.59729
37.26667 | 578.1609 | -6.567079 | 3960.817 | 2.833008 | 96.47048 | 37.26667 | 578.62 | -13.9132 | 4353.573 | 1.655273 | 97.59669
37.28333 | 578.4174 | -6.615501 | 3960.769 | 2.680664 | 96.4693 | 37.28333 | 578.8748 | -13.96143 | 4353.542 | 1.825195 | 97.59601
37.3 | 578.6674 | -6.663061 | 3960.72 | 2.499023 | 96.46812 | 37.3 | 579.1251 | -14.00757 | 4353.508 | 1.68457 | 97.59524
37.31667 | 578.9175 | -6.710458 | 3960.683 | 2.408203125 | 96.4672 | 37.31667 | 579.3757 | -14.05155 | 4353.478 | 1.491211 | 97.59457
37.33333 | 579.1663 | -6.758164 | 3960.648 | 2.323242 | 96.46636 | 37.33333 | 579.6273 | -14.09287 | 4353.451 | 1.3125 | 97.59396
37.35 | 579.4178 | -6.805235 | 3960.612 | 2.138671875 | 96.46549 | 37.35 | 579.8801 | -14.12955 | 4353.436 | 1.013671875 | 97.59364
37.36667 | 579.6678 | -6.849544 | 3960.573 | 2.135742 | 96.46453 | 37.36667 | 580.136 | -14.16238 | 4353.421 | 0.84375 | 97.5933
37.38333 | 579.9233 | -6.89042 | 3960.537 | 2.07421875 | 96.46365 | 37.38333 | 580.3928 | -14.193 | 4353.411 | 0.873046875 | 97.59306
37.4 | 580.1802 | -6.930699 | 3960.501 | 2.00390625 | 96.46277 | 37.4 | 580.6437 | -14.22089 | 4353.4 | 0.955078125 | 97.59283
37.41667 | 580.436 | -6.969817 | 3960.471 | 1.798828125 | 96.46204 | 37.41667 | 580.8928 | -14.24946 | 4353.379 | 1.21582 | 97.59235
37.43333 | 580.6867 | -7.008549 | 3960.442 | 1.7578125 | 96.46134 | 37.43333 | 581.1472 | -14.28029 | 4353.366 | 1.467773 | 97.59205
37.45 | 580.934 | -7.048459 | 3960.416 | 1.719727 | 96.46072 | 37.45 | 581.3998 | -14.31353 | 4353.33 | 1.754883 | 97.59125
37.46667 | 581.1821 | -7.094284 | 3960.389 | 1.801758 | 96.46006 | 37.46667 | 581.6518 | -14.35015 | 4353.299 | 1.889648 | 97.59055
37.48333 | 581.4277 | -7.145446 | 3960.36 | 1.954102 | 96.45934 | 37.48333 | 581.9029 | -14.39223 | 4353.264 | 1.930664 | 97.58976
37.5 | 581.6783 | -7.201102 | 3960.323 | 2.015625 | 96.45844 | 37.5 | 582.1592 | -14.43693 | 4353.233 | 1.7578125 | 97.58908
37.51667 | 581.9317 | -7.259994 | 3960.286 | 1.93359375 | 96.45753 | 37.51667 | 582.4113 | -14.48443 | 4353.205 | 1.731445 | 97.58844
37.53333 | 582.1886 | -7.320505 | 3960.252 | 1.86328125 | 96.4567 | 37.53333 | 582.6613 | -14.53289 | 4353.179 | 1.50293 | 97.58787
37.55 | 582.4433 | -7.378004 | 3960.226 | 1.713867 | 96.45607 | 37.55 | 582.908 | -14.5812 | 4353.153 | 1.3359375 | 97.58729
37.56667 | 582.7007 | -7.427704 | 3960.2 | 1.391602 | 96.45543 | 37.56667 | 583.1612 | -14.62696 | 4353.128 | 1.286133 | 97.58672
37.58333 | 582.9516 | -7.470827 | 3960.173 | 1.227539 | 96.45478 | 37.58333 | 583.4088 | -14.67035 | 4353.113 | 1.327148 | 97.58639
37.6 | 583.2007 | -7.510669 | 3960.156 | 1.177734375 | 96.45437 | 37.6 | 583.6585 | -14.71071 | 4353.096 | 1.40918 | 97.586
37.61667 | 583.4449 | -7.547767 | 3960.14 | 1.01953125 | 96.45397 | 37.61667 | 583.9103 | -14.75004 | 4353.072 | 1.447265625 | 97.58547
37.63333 | 583.692 | -7.582094 | 3960.125 | 0.9521484375 | 96.45362 | 37.63333 | 584.1658 | -14.78928 | 4353.039 | 1.494140625 | 97.58473
37.65 | 583.9371 | -7.616551 | 3960.104 | 0.978515625 | 96.45312 | 37.65 | 584.4211 | -14.82774 | 4353.014 | 1.508789 | 97.58417
37.66667 | 584.1937 | -7.651861 | 3960.097 | 1.16015625 | 96.45294 | 37.66667 | 584.6801 | -14.86431 | 4352.992 | 1.4296875 | 97.58368
37.68333 | 584.445 | -7.687572 | 3960.073 | 1.16015625 | 96.45234 | 37.68333 | 584.9387 | -14.89877 | 4352.967 | 1.233398 | 97.58312
37.7 | 584.7015 | -7.723868 | 3960.051 | 1.250977 | 96.45183 | 37.7 | 585.1966 | -14.93082 | 4352.946 | 1.130859375 | 97.58265
37.71667 | 584.956 | -7.761942 | 3960.028 | 1.388671875 | 96.45125 | 37.71667 | 585.4477 | -14.96215 | 4352.932 | 1.025390625 | 97.58233
37.73333 | 585.2055 | -7.802581 | 3960.009 | 1.3828125 | 96.4508 | 37.73333 | 585.6989 | -14.99459 | 4352.912 | 0.896484375 | 97.58189
37.75 | 585.4481 | -7.846272 | 3959.988 | 1.40918 | 96.45028 | 37.75 | 585.9491 | -15.0313 | 4352.9 | 0.802734375 | 97.58162
37.76667 | 585.6985 | -7.890533 | 3959.959 | 1.65234375 | 96.44958 | 37.76667 | 586.1974 | -15.07485 | 4352.888 | 0.779296875 | 97.58133
37.78333 | 585.9543 | -7.934816 | 3959.938 | 1.87793 | 96.44906 | 37.78333 | 586.4453 | -15.12473 | 4352.879 | 0.7939453125 | 97.58114
37.8 | 586.2077 | -7.979355 | 3959.901 | 2.053711 | 96.44817 | 37.8 | 586.6996 | -15.17696 | 4352.861 | 0.90234375 | 97.58075
37.81667 | 586.4632 | -8.023981 | 3959.863 | 2.323242 | 96.44725 | 37.81667 | 586.9532 | -15.2293 | 4352.846 | 1.048828125 | 97.58041
37.83333 | 586.7206 | -8.068109 | 3959.822 | 2.390625 | 96.44624 | 37.83333 | 587.1998 | -15.27961 | 4352.83 | 1.21875 | 97.58004
37.85 | 586.9749 | -8.111463 | 3959.78 | 2.44921875 | 96.44522 | 37.85 | 587.453125 | -15.3262 | 4352.807 | 1.294921875 | 97.57952
37.86667 | 587.2242 | -8.154475 | 3959.738 | 2.411133 | 96.4442 | 37.86667 | 587.7095 | -15.36905 | 4352.78 | 1.321289 | 97.57892
37.88333 | 587.4756 | -8.197407 | 3959.696 | 2.431640625 | 96.44316 | 37.88333 | 587.9639 | -15.40998 | 4352.76 | 1.447265625 | 97.57846
37.9 | 587.721 | -8.240783 | 3959.656 | 2.358398 | 96.4422 | 37.9 | 588.2183 | -15.44755 | 4352.742 | 1.59375 | 97.57806
37.91667 | 587.9675 | -8.283849 | 3959.613 | 2.311523 | 96.44115 | 37.91667 | 588.478 | -15.48325 | 4352.715 | 1.708008 | 97.57746
37.93333 | 588.2136 | -8.326713 | 3959.578 | 2.267578125 | 96.4403 | 37.93333 | 588.7351 | -15.51756 | 4352.68 | 1.959961 | 97.57669
37.95 | 588.4615 | -8.368364 | 3959.542 | 2.241211 | 96.43943 | 37.95 | 588.986 | -15.54977 | 4352.646 | 2.19140625 | 97.57592
37.96667 | 588.7134 | -8.408739 | 3959.506 | 2.030273 | 96.43853 | 37.96667 | 589.2352 | -15.5818 | 4352.603 | 2.077148 | 97.57495
37.98333 | 588.9702 | -8.446723 | 3959.468 | 1.74609375 | 96.43761 | 37.98333 | 589.4885 | -15.61733 | 4352.568 | 2.068359375 | 97.57418
38 | 589.2236 | -8.481944 | 3959.439 | 1.661133 | 96.43691 | 38 | 589.7374 | -15.65607 | 4352.537 | 2.018555 | 97.57348
38.01667 | 589.4732 | -8.517044 | 3959.422 | 1.426758 | 96.4365 | 38.01667 | 589.9814 | -15.69815 | 4352.507 | 1.790039 | 97.5728
38.03333 | 589.7278 | -8.5543 | 3959.398 | 1.239258 | 96.4359 | 38.03333 | 590.2285 | -15.74426 | 4352.471 | 1.69043 | 97.572
38.05 | 589.9758 | -8.591558 | 3959.378 | 1.12207 | 96.43541 | 38.05 | 590.4753 | -15.79235 | 4352.448 | 1.74609375 | 97.57147
38.06667 | 590.2281 | -8.62796 | 3959.359 | 1.22168 | 96.43496 | 38.06667 | 590.71875 | -15.84113 | 4352.423 | 1.696289 | 97.57093
38.08333 | 590.4813 | -8.663979 | 3959.343 | 1.209961 | 96.43458 | 38.08333 | 590.9666 | -15.88871 | 4352.392 | 1.666992 | 97.57022
38.1 | 590.7386 | -8.699918 | 3959.323 | 1.21875 | 96.43409 | 38.1 | 591.2151 | -15.93457 | 4352.363 | 1.810546875 | 97.56957
38.11667 | 590.9886 | -8.736284 | 3959.301 | 1.22168 | 96.43355 | 38.11667 | 591.4692 | -15.97677 | 4352.336 | 2.05078125 | 97.56897
38.13333 | 591.238 | -8.775056 | 3959.276 | 1.22168 | 96.43294 | 38.13333 | 591.7214 | -16.01365 | 4352.306 | 2.182617 | 97.5683
38.15 | 591.4852 | -8.815549 | 3959.257 | 1.189453125 | 96.43246 | 38.15 | 591.9724 | -16.04533 | 4352.264 | 2.2265625 | 97.56735
38.16667 | 591.736 | -8.856461 | 3959.242 | 1.060546875 | 96.43211 | 38.16667 | 592.2249 | -16.07468 | 4352.213 | 2.220703125 | 97.56622
38.18333 | 591.988 | -8.896331 | 3959.22 | 1.063477 | 96.43157 | 38.18333 | 592.4826 | -16.10148 | 4352.182 | 2.138671875 | 97.56551
38.2 | 592.2428 | -8.937222 | 3959.205 | 1.06640625 | 96.43121 | 38.2 | 592.7301 | -16.12735 | 4352.149 | 1.86328125 | 97.56478
38.21667 | 592.4901 | -8.980772 | 3959.189 | 1.274414 | 96.43081 | 38.21667 | 592.9872 | -16.15446 | 4352.122 | 1.857421875 | 97.56417
38.23333 | 592.745 | -9.026984 | 3959.17 | 1.649414 | 96.43036 | 38.23333 | 593.245 | -16.18303 | 4352.094 | 1.78418 | 97.56354
38.25 | 592.9982 | -9.074886 | 3959.141 | 1.939453125 | 96.42965 | 38.25 | 593.5035 | -16.21367 | 4352.063 | 1.8515625 | 97.56285
38.26667 | 593.2488 | -9.12474 | 3959.101 | 2.176758 | 96.42868 | 38.26667 | 593.7603 | -16.24792 | 4352.034 | 1.989258 | 97.56219
38.28333 | 593.4975 | -9.173531 | 3959.058 | 2.408203125 | 96.42762 | 38.28333 | 594.016 | -16.28542 | 4351.999 | 2.018555 | 97.56142
38.3 | 593.7568 | -9.218481 | 3959.019 | 2.6015625 | 96.42669 | 38.3 | 594.2624 | -16.32708 | 4351.959 | 1.836914 | 97.56051
38.31667 | 594.0062 | -9.261062 | 3958.979 | 2.5078125 | 96.4257 | 38.31667 | 594.5113 | -16.37352 | 4351.93 | 1.772461 | 97.55987
38.33333 | 594.2489 | -9.303182 | 3958.934 | 2.428711 | 96.4246 | 38.33333 | 594.7624 | -16.42261 | 4351.899 | 1.567383 | 97.55917
38.35 | 594.4973 | -9.344323 | 3958.885 | 2.375977 | 96.42341 | 38.35 | 595.0046 | -16.47203 | 4351.881 | 1.438477 | 97.55876
38.36667 | 594.7477 | -9.385093 | 3958.849 | 2.323242 | 96.42253 | 38.36667 | 595.2521 | -16.52161 | 4351.86 | 1.356445 | 97.5583
38.38333 | 594.9952 | -9.428972 | 3958.818 | 2.12109375 | 96.42177 | 38.38333 | 595.5036 | -16.56991 | 4351.836 | 1.368164 | 97.55777
38.4 | 595.2495 | -9.476056 | 3958.784 | 1.96582 | 96.42096 | 38.4 | 595.7556 | -16.61539 | 4351.808 | 1.426758 | 97.55713
38.41667 | 595.5049 | -9.524926 | 3958.748 | 1.907227 | 96.42008 | 38.41667 | 596.0053 | -16.65988 | 4351.786 | 1.526367 | 97.55665
38.43333 | 595.7589 | -9.573702 | 3958.72 | 1.790039 | 96.41939 | 38.43333 | 596.2607 | -16.70404 | 4351.76 | 1.51171875 | 97.55606
38.45 | 596.0107 | -9.619153 | 3958.685 | 1.587890625 | 96.41855 | 38.45 | 596.5157 | -16.74721 | 4351.739 | 1.678711 | 97.55558
38.46667 | 596.2595 | -9.659522 | 3958.664 | 1.344727 | 96.41802 | 38.46667 | 596.7704 | -16.78823 | 4351.707 | 1.696289 | 97.55486
38.48333 | 596.506 | -9.698745 | 3958.638 | 1.12207 | 96.41741 | 38.48333 | 597.0232 | -16.82672 | 4351.675 | 1.6640625 | 97.55415
38.5 | 596.7581 | -9.739629 | 3958.626 | 0.8759765625 | 96.4171 | 38.5 | 597.2737 | -16.86341 | 4351.645 | 1.579102 | 97.55349
38.51667 | 597.0057 | -9.782666 | 3958.614 | 0.732421875 | 96.41681 | 38.51667 | 597.5237 | -16.9009 | 4351.622 | 1.397461 | 97.55295
38.53333 | 597.2542 | -9.82861 | 3958.606 | 0.6298828125 | 96.41663 | 38.53333 | 597.7697 | -16.94205 | 4351.599 | 1.262695 | 97.55245
38.55 | 597.508 | -9.87841 | 3958.592 | 0.5771484375 | 96.41627 | 38.55 | 598.0193 | -16.98585 | 4351.584 | 1.248046875 | 97.5521
38.56667 | 597.7592 | -9.929214 | 3958.584 | 0.6591796875 | 96.41609 | 38.56667 | 598.2732 | -17.03055 | 4351.568 | 1.283203125 | 97.55176
38.58333 | 598.0051 | -9.977791 | 3958.575 | 0.8203125 | 96.41587 | 38.58333 | 598.5279 | -17.07476 | 4351.545 | 1.318359375 | 97.55124
38.6 | 598.2545 | -10.02403 | 3958.563 | 0.814453125 | 96.41558 | 38.6 | 598.7823 | -17.1178 | 4351.52 | 1.40332 | 97.55067
38.61667 | 598.5071 | -10.06763 | 3958.547 | 0.9287109375 | 96.41517 | 38.61667 | 599.0385 | -17.1582 | 4351.493 | 1.21582 | 97.55007
38.63333 | 598.7545 | -10.10673 | 3958.531 | 1.133789 | 96.41479 | 38.63333 | 599.2896 | -17.19765 | 4351.471 | 1.037109375 | 97.54957
38.65 | 599.0029 | -10.1424 | 3958.515 | 1.20703125 | 96.4144 | 38.65 | 599.5349 | -17.23839 | 4351.458 | 0.8203125 | 97.54929
38.66667 | 599.2549 | -10.17813 | 3958.489 | 1.479492 | 96.41377 | 38.66667 | 599.7807 | -17.27987 | 4351.446 | 0.8115234375 | 97.54902
38.68333 | 599.5033 | -10.21485 | 3958.471 | 1.857421875 | 96.41332 | 38.68333 | 600.0302 | -17.31955 | 4351.436 | 0.7705078125 | 97.5488
38.7 | 599.7507 | -10.25344 | 3958.437 | 2.080078125 | 96.41251 | 38.7 | 600.2794 | -17.35761 | 4351.422 | 0.896484375 | 97.54847
38.71667 | 599.9988 | -10.29571 | 3958.393 | 2.311523 | 96.41144 | 38.71667 | 600.5321 | -17.39536 | 4351.406 | 1.063477 | 97.54811
38.73333 | 600.2557 | -10.33973 | 3958.347 | 2.405273 | 96.41031 | 38.73333 | 600.7831 | -17.43401 | 4351.389 | 1.271484375 | 97.54774
38.75 | 600.5106 | -10.3814 | 3958.309 | 2.4140625 | 96.40938 | 38.75 | 601.0262 | -17.4738 | 4351.367 | 1.40625 | 97.54724
38.76667 | 600.7662 | -10.42173 | 3958.271 | 2.34082 | 96.40846 | 38.76667 | 601.2733 | -17.51611 | 4351.343 | 1.623046875 | 97.54671
38.78333 | 601.0147 | -10.46169 | 3958.236 | 2.326171875 | 96.4076 | 38.78333 | 601.5253 | -17.55956 | 4351.311 | 1.807617 | 97.546
38.8 | 601.2635 | -10.49914 | 3958.188 | 2.264648 | 96.40644 | 38.8 | 601.775 | -17.60196 | 4351.282 | 1.913086 | 97.54533
38.81667 | 601.5054 | -10.53328 | 3958.154 | 2.279296875 | 96.4056 | 38.81667 | 602.0267 | -17.6424 | 4351.244 | 2.126953125 | 97.54449
38.83333 | 601.749 | -10.56706 | 3958.116 | 2.203125 | 96.40468 | 38.83333 | 602.29 | -17.68128 | 4351.211 | 2.14453125 | 97.54374
38.85 | 601.9994 | -10.60268 | 3958.083 | 2.150390625 | 96.40388 | 38.85 | 602.5448 | -17.71665 | 4351.173 | 2.015625 | 97.54291
38.86667 | 602.2559 | -10.6402 | 3958.044 | 2.150390625 | 96.40292 | 38.86667 | 602.793 | -17.74774 | 4351.135 | 1.8984375 | 97.54205
38.88333 | 602.512 | -10.67774 | 3958.011 | 2.208984375 | 96.40213 | 38.88333 | 603.0433 | -17.776 | 4351.102 | 1.69921875 | 97.5413
38.9 | 602.7668 | -10.71541 | 3957.975 | 2.43457 | 96.40125 | 38.9 | 603.294 | -17.80505 | 4351.078 | 1.397461 | 97.54077
38.91667 | 603.0222 | -10.75387 | 3957.938 | 2.387695 | 96.40035 | 38.91667 | 603.541 | -17.83564 | 4351.059 | 1.037109375 | 97.54034
38.93333 | 603.272 | -10.79206 | 3957.887 | 2.329102 | 96.39911 | 38.93333 | 603.7912 | -17.86687 | 4351.041 | 0.8994140625 | 97.53994
38.95 | 603.521 | -10.82957 | 3957.84 | 2.35546875 | 96.39797 | 38.95 | 604.0483 | -17.90047 | 4351.031 | 0.6767578125 | 97.53972
38.96667 | 603.7719 | -10.87017 | 3957.813 | 2.26171875 | 96.3973 | 38.96667 | 604.3026 | -17.93906 | 4351.024 | 0.55078125 | 97.53956
38.98333 | 604.0256 | -10.91359 | 3957.781 | 2.208984375 | 96.39652 | 38.98333 | 604.5524 | -17.98177 | 4351.016 | 0.498046875 | 97.53938
39 | 604.2781 | -10.95818 | 3957.739 | 2.229492 | 96.3955 | 39 | 604.803 | -18.02713 | 4351.011 | 0.6533203125 | 97.53926
39.01667 | 604.5307 | -11.00253 | 3957.702 | 2.323242 | 96.39459 | 39.01667 | 605.0507 | -18.07557 | 4350.999 | 0.7880859375 | 97.53899
39.03333 | 604.782 | -11.04868 | 3957.659 | 2.329102 | 96.39355 | 39.03333 | 605.2966 | -18.12632 | 4350.986 | 0.796875 | 97.53871
39.05 | 605.029 | -11.0947 | 3957.625 | 2.334961 | 96.39273 | 39.05 | 605.5432 | -18.17831 | 4350.965 | 0.83203125 | 97.53823
39.06667 | 605.2755 | -11.13914 | 3957.583 | 2.170898 | 96.39171 | 39.06667 | 605.7947 | -18.22988 | 4350.95 | 0.66796875 | 97.53789
39.08333 | 605.5219 | -11.18032 | 3957.547 | 2.041992 | 96.39082 | 39.08333 | 606.0439 | -18.28021 | 4350.945 | 0.6416015625 | 97.53778
39.1 | 605.7646 | -11.21931 | 3957.512 | 2.05078125 | 96.38998 | 39.1 | 606.2907 | -18.33048 | 4350.94 | 0.5712890625 | 97.53768
39.11667 | 606.0135 | -11.25702 | 3957.487 | 2.056640625 | 96.38937 | 39.11667 | 606.5411 | -18.38157 | 4350.931 | 0.78515625 | 97.53748
39.13333 | 606.266 | -11.29606 | 3957.453 | 1.936523 | 96.38853 | 39.13333 | 606.7905 | -18.43197 | 4350.916 | 1.072265625 | 97.53714
39.15 | 606.5207 | -11.33679 | 3957.409 | 1.68457 | 96.38747 | 39.15 | 607.0396 | -18.47883 | 4350.896 | 1.379883 | 97.53669
39.16667 | 606.7707 | -11.3794 | 3957.38 | 1.734375 | 96.38676 | 39.16667 | 607.291 | -18.52064 | 4350.869 | 1.62890625 | 97.53607
39.18333 | 607.0286 | -11.42034 | 3957.36 | 1.681640625 | 96.38627 | 39.18333 | 607.5463 | -18.55859 | 4350.836 | 1.74609375 | 97.53534
39.2 | 607.2822 | -11.45489 | 3957.343 | 1.623046875 | 96.38587 | 39.2 | 607.7986 | -18.59434 | 4350.805 | 1.8046875 | 97.53465
39.21667 | 607.5316 | -11.4842 | 3957.312 | 1.763671875 | 96.3851 | 39.21667 | 608.0513 | -18.62644 | 4350.772 | 1.693359375 | 97.53391
39.23333 | 607.7809 | -11.51667 | 3957.276 | 2.044921875 | 96.38423 | 39.23333 | 608.3086 | -18.65868 | 4350.744 | 1.51171875 | 97.53328
39.25 | 608.0331 | -11.55349 | 3957.241 | 2.0625 | 96.38337 | 39.25 | 608.5645 | -18.69334 | 4350.721 | 1.365234375 | 97.53275
39.26667 | 608.2797 | -11.59448 | 3957.201 | 2.223633 | 96.3824 | 39.26667 | 608.816 | -18.73057 | 4350.703 | 1.280273 | 97.53236
39.28333 | 608.5265 | -11.64173 | 3957.171 | 2.34375 | 96.38166 | 39.28333 | 609.0684 | -18.76756 | 4350.687 | 1.330078125 | 97.532
39.3 | 608.7801 | -11.69319 | 3957.132 | 2.396484375 | 96.38073 | 39.3 | 609.3199 | -18.80326 | 4350.667 | 1.482421875 | 97.53155
39.31667 | 609.0317 | -11.74286 | 3957.089 | 2.516602 | 96.37967 | 39.31667 | 609.5704 | -18.83708 | 4350.637 | 1.801758 | 97.53088
39.33333 | 609.2801 | -11.78863 | 3957.039 | 2.794921875 | 96.37847 | 39.33333 | 609.8207 | -18.86926 | 4350.603 | 1.83984375 | 97.53012
39.35 | 609.528 | -11.83311 | 3956.998 | 2.666015625 | 96.37745 | 39.35 | 610.0731 | -18.90113 | 4350.563 | 2.00390625 | 97.52922
39.36667 | 609.7759 | -11.87673 | 3956.947 | 2.475586 | 96.37622 | 39.36667 | 610.3226 | -18.93275 | 4350.535 | 2.047852 | 97.52859
39.38333 | 610.0197 | -11.91819 | 3956.903 | 2.384765625 | 96.37514 | 39.38333 | 610.5771 | -18.96848 | 4350.504 | 1.892578125 | 97.5279
39.4 | 610.2684 | -11.95589 | 3956.869 | 2.4140625 | 96.37432 | 39.4 | 610.8287 | -19.00691 | 4350.468 | 1.7109375 | 97.52709
39.41667 | 610.522 | -11.99274 | 3956.841 | 2.28515625 | 96.37362 | 39.41667 | 611.0761 | -19.04786 | 4350.439 | 1.74609375 | 97.52644
39.43333 | 610.7738 | -12.02854 | 3956.796 | 2.2734375 | 96.37253 | 39.43333 | 611.3218 | -19.08922 | 4350.417 | 1.67578125 | 97.52594
39.45 | 611.0273 | -12.06303 | 3956.751 | 2.3203125 | 96.37144 | 39.45 | 611.5733 | -19.13276 | 4350.392 | 1.541015625 | 97.52539
39.46667 | 611.2809 | -12.09825 | 3956.713 | 2.258789 | 96.37052 | 39.46667 | 611.8217 | -19.17711 | 4350.365 | 1.7109375 | 97.52477
39.48333 | 611.5253 | -12.13631 | 3956.678 | 2.203125 | 96.36967 | 39.48333 | 612.0703125 | -19.22096 | 4350.336 | 1.8984375 | 97.52413
39.5 | 611.769 | -12.17733 | 3956.65 | 2.197265625 | 96.36898 | 39.5 | 612.3198 | -19.26351 | 4350.304 | 2.012695 | 97.52341
39.51667 | 612.0163 | -12.22213 | 3956.615 | 2.302734375 | 96.36813 | 39.51667 | 612.5699 | -19.30557 | 4350.267 | 2.053711 | 97.52259
39.53333 | 612.2599 | -12.26971 | 3956.568 | 2.42578125 | 96.36697 | 39.53333 | 612.8142 | -19.34678 | 4350.224 | 2.0625 | 97.52163
39.55 | 612.5052 | -12.31726 | 3956.523 | 2.522461 | 96.36589 | 39.55 | 613.0595 | -19.38678 | 4350.19 | 1.951171875 | 97.52087
39.56667 | 612.7538 | -12.36313 | 3956.481 | 2.54296875 | 96.36485 | 39.56667 | 613.3095 | -19.42681 | 4350.161 | 1.78125 | 97.52021
39.58333 | 613.001 | -12.40733 | 3956.445 | 2.522461 | 96.36399 | 39.58333 | 613.5596 | -19.46668 | 4350.138 | 1.678711 | 97.51969
39.6 | 613.2486 | -12.44999 | 3956.406 | 2.537109375 | 96.36303 | 39.6 | 613.8124 | -19.504 | 4350.111 | 1.62890625 | 97.51909
39.61667 | 613.4948 | -12.49182 | 3956.359 | 2.625 | 96.36189 | 39.61667 | 614.0676 | -19.53748 | 4350.083 | 1.520508 | 97.51845
39.63333 | 613.744 | -12.53322 | 3956.314 | 2.803711 | 96.3608 | 39.63333 | 614.3192 | -19.56888 | 4350.056 | 1.576171875 | 97.51784
39.65 | 613.9996 | -12.5774 | 3956.265 | 2.80957 | 96.3596 | 39.65 | 614.5657 | -19.59797 | 4350.033 | 1.681640625 | 97.51735
39.66667 | 614.254 | -12.62412 | 3956.214 | 2.821289 | 96.35836 | 39.66667 | 614.8192 | -19.6247 | 4350.006 | 1.634765625 | 97.51674
39.68333 | 614.5092 | -12.67035 | 3956.168 | 2.771484375 | 96.35724 | 39.68333 | 615.0756 | -19.653 | 4349.975 | 1.681640625 | 97.51604
39.7 | 614.7636 | -12.71793 | 3956.124 | 2.677734375 | 96.35617 | 39.7 | 615.3327 | -19.68602 | 4349.944 | 1.72265625 | 97.51535
39.71667 | 615.0125 | -12.76907 | 3956.08 | 2.52832 | 96.3551 | 39.71667 | 615.5893 | -19.72377 | 4349.913 | 1.546875 | 97.51465
39.73333 | 615.26 | -12.8187 | 3956.04 | 2.452148 | 96.35412 | 39.73333 | 615.8442 | -19.76664 | 4349.885 | 1.280273 | 97.51403
39.75 | 615.5081 | -12.86256 | 3956 | 2.279296875 | 96.35315 | 39.75 | 616.095 | -19.81409 | 4349.87 | 0.9638671875 | 97.51369
39.76667 | 615.7543 | -12.9019 | 3955.957 | 1.962890625 | 96.35211 | 39.76667 | 616.3409 | -19.86468 | 4349.859 | 0.7177734375 | 97.51344
39.78333 | 616.0048 | -12.93675 | 3955.927 | 1.702148 | 96.35136 | 39.78333 | 616.587 | -19.91625 | 4349.85 | 0.5859375 | 97.51323
39.8 | 616.2598 | -12.96827 | 3955.908 | 1.4765625 | 96.3509 | 39.8 | 616.8352 | -19.96738 | 4349.847 | 0.5712890625 | 97.51316
39.81667 | 616.5026 | -12.99954 | 3955.889 | 1.239258 | 96.35045 | 39.81667 | 617.082 | -20.01582 | 4349.833 | 0.6298828125 | 97.51285
39.83333 | 616.7513 | -13.03411 | 3955.865 | 1.1953125 | 96.34987 | 39.83333 | 617.3285 | -20.06209 | 4349.822 | 0.802734375 | 97.51261
39.85 | 616.9995 | -13.07344 | 3955.846 | 1.415039 | 96.34939 | 39.85 | 617.5764 | -20.10537 | 4349.805 | 0.8203125 | 97.51222
39.86667 | 617.2513 | -13.11573 | 3955.829 | 1.5 | 96.34899 | 39.86667 | 617.8264 | -20.1433 | 4349.791 | 0.861328125 | 97.51191
39.88333 | 617.4977 | -13.15975 | 3955.796 | 1.567383 | 96.34817 | 39.88333 | 618.077 | -20.17531 | 4349.778 | 0.7177734375 | 97.51162
39.9 | 617.7516 | -13.206 | 3955.767 | 1.763671875 | 96.34746 | 39.9 | 618.3299 | -20.20465 | 4349.762 | 0.5068359375 | 97.51126
39.91667 | 617.9986 | -13.25264 | 3955.74 | 1.749023 | 96.34682 | 39.91667 | 618.5815 | -20.23291 | 4349.759 | 0.22265625 | 97.5112
39.93333 | 618.2448 | -13.29822 | 3955.712 | 1.669921875 | 96.34614 | 39.93333 | 618.8365 | -20.26205 | 4349.758 | 0.1318359375 | 97.51117
39.95 | 618.4871 | -13.34607 | 3955.682 | 1.65234375 | 96.3454 | 39.95 | 619.0867 | -20.29402 | 4349.758 | 0.1025390625 | 97.51117
39.96667 | 618.7333 | -13.39794 | 3955.655 | 1.734375 | 96.34474 | 39.96667 | 619.3336 | -20.32705 | 4349.764 | 0.216796875 | 97.51132
39.98333 | 618.9732 | -13.45007 | 3955.633 | 1.623046875 | 96.34421 | 39.98333 | 619.5846 | -20.35827 | 4349.758 | 0.52734375 | 97.51118
40 | 619.2252 | -13.50018 | 3955.599 | 1.8046875 | 96.34338 | 40 | 619.8365 | -20.38879 | 4349.742 | 0.919921875 | 97.51081
40.01667 | 619.4802 | -13.54801 | 3955.567 | 2.021484375 | 96.34259 | 40.01667 | 620.0837 | -20.42128 | 4349.725 | 1.045898 | 97.51043
40.03333 | 619.7319 | -13.5966 | 3955.538 | 2.232421875 | 96.3419 | 40.03333 | 620.3335 | -20.45612 | 4349.701 | 1.2421875 | 97.5099
40.05 | 619.98 | -13.64681 | 3955.496 | 2.23828125 | 96.34088 | 40.05 | 620.5826 | -20.49472 | 4349.682 | 1.39453125 | 97.50947
40.06667 | 620.2296 | -13.69744 | 3955.452 | 2.53418 | 96.33981 | 40.06667 | 620.8367 | -20.53871 | 4349.66 | 1.415039 | 97.50897
40.08333 | 620.4679 | -13.7468 | 3955.412 | 2.560546875 | 96.33883 | 40.08333 | 621.0883 | -20.58623 | 4349.633 | 1.40332 | 97.50838
40.1 | 620.7108 | -13.7945 | 3955.367 | 2.504883 | 96.33773 | 40.1 | 621.3414 | -20.6324 | 4349.608 | 1.67578125 | 97.5078
40.11667 | 620.9615 | -13.83809 | 3955.322 | 2.463867 | 96.33664 | 40.11667 | 621.5915 | -20.67575 | 4349.586 | 1.87207 | 97.50731
40.13333 | 621.2144 | -13.87475 | 3955.285 | 2.592773 | 96.33574 | 40.13333 | 621.8431 | -20.71782 | 4349.552 | 2.1796875 | 97.50655
40.15 | 621.4695 | -13.90787 | 3955.245 | 2.452148 | 96.33475 | 40.15 | 622.0916 | -20.75935 | 4349.513 | 2.387695 | 97.50568
40.16667 | 621.7289 | -13.94436 | 3955.203 | 2.478515625 | 96.33373 | 40.16667 | 622.3389 | -20.80026 | 4349.465 | 2.642578125 | 97.50462
40.18333 | 621.9867 | -13.98955 | 3955.157 | 2.545898 | 96.33262 | 40.18333 | 622.5917 | -20.84015 | 4349.415 | 2.674805 | 97.50348
40.2 | 622.2335 | -14.0407 | 3955.121 | 2.537109375 | 96.33173 | 40.2 | 622.8446 | -20.87809 | 4349.377 | 2.607421875 | 97.50264
40.21667 | 622.4719 | -14.09475 | 3955.074 | 2.258789 | 96.33059 | 40.21667 | 623.1028 | -20.915 | 4349.332 | 2.47265625 | 97.50162
40.23333 | 622.7211 | -14.14834 | 3955.031 | 1.954102 | 96.32956 | 40.23333 | 623.3571 | -20.9502 | 4349.295 | 2.513671875 | 97.50079
40.25 | 622.9641 | -14.19923 | 3955 | 1.5703125 | 96.32879 | 40.25 | 623.6133 | -20.98273 | 4349.252 | 2.583984375 | 97.49983
40.26667 | 623.2095 | -14.2461 | 3954.991 | 1.212890625 | 96.32857 | 40.26667 | 623.867 | -21.01619 | 4349.21 | 2.5546875 | 97.49888
40.28333 | 623.4569 | -14.2912 | 3954.972 | 0.9287109375 | 96.32812 | 40.28333 | 624.1199 | -21.05319 | 4349.163 | 2.545898 | 97.49783
40.3 | 623.7106 | -14.33583 | 3954.96 | 0.8818359375 | 96.32782 | 40.3 | 624.3699 | -21.0922 | 4349.116 | 2.299805 | 97.49679
40.31667 | 623.9648 | -14.37942 | 3954.942 | 0.8408203125 | 96.32738 | 40.31667 | 624.6136 | -21.13415 | 4349.078 | 1.96875 | 97.49594
40.33333 | 624.2196 | -14.42294 | 3954.927 | 0.919921875 | 96.32701 | 40.33333 | 624.8567 | -21.17955 | 4349.05 | 1.696289 | 97.4953
40.35 | 624.4699 | -14.46525 | 3954.909 | 0.837890625 | 96.32658 | 40.35 | 625.1038 | -21.22539 | 4349.034 | 1.505859375 | 97.49493
40.36667 | 624.7172 | -14.50363 | 3954.903 | 0.7353515625 | 96.32642 | 40.36667 | 625.3529 | -21.27114 | 4349.008 | 1.30078125 | 97.49435
40.38333 | 624.9695 | -14.53936 | 3954.885 | 0.5244140625 | 96.32598 | 40.38333 | 625.6021 | -21.31588 | 4348.985 | 1.22168 | 97.49385
40.4 | 625.2129 | -14.57698 | 3954.876 | 0.41015625 | 96.32577 | 40.4 | 625.8599 | -21.35455 | 4348.962 | 1.23046875 | 97.49332
40.41667 | 625.458 | -14.61727 | 3954.87 | 0.3515625 | 96.32563 | 40.41667 | 626.1169 | -21.38834 | 4348.946 | 1.107421875 | 97.49296
40.43333 | 625.7014 | -14.65803 | 3954.874 | 0.43359375 | 96.32573 | 40.43333 | 626.372 | -21.41909 | 4348.933 | 1.004883 | 97.49268
40.45 | 625.9506 | -14.697 | 3954.866 | 0.64453125 | 96.32554 | 40.45 | 626.6263 | -21.44742 | 4348.911 | 0.9052734375 | 97.49218
40.46667 | 626.202 | -14.73179 | 3954.853 | 0.9990234375 | 96.32521 | 40.46667 | 626.8784 | -21.47563 | 4348.896 | 0.7880859375 | 97.49185
40.48333 | 626.4522 | -14.7633 | 3954.833 | 1.450195 | 96.32473 | 40.48333 | 627.1305 | -21.5074 | 4348.88 | 0.62109375 | 97.4915
40.5 | 626.698 | -14.79426 | 3954.808 | 1.713867 | 96.32412 | 40.5 | 627.3886 | -21.54313 | 4348.874 | 0.52734375 | 97.49136
40.51667 | 626.9423 | -14.82635 | 3954.77 | 2.012695 | 96.32318 | 40.51667 | 627.6436 | -21.58272 | 4348.869 | 0.5244140625 | 97.49125
40.53333 | 627.192 | -14.86093 | 3954.734 | 2.208984375 | 96.3223 | 40.53333 | 627.8958 | -21.62499 | 4348.861 | 0.55078125 | 97.49108
40.55 | 627.4356 | -14.90135 | 3954.704 | 2.370117 | 96.32158 | 40.55 | 628.1519 | -21.66882 | 4348.852 | 0.8466796875 | 97.49087
40.56667 | 627.6853 | -14.94522 | 3954.656 | 2.381836 | 96.32041 | 40.56667 | 628.4053 | -21.714 | 4348.838 | 1.139648 | 97.49055
40.58333 | 627.9337 | -14.98857 | 3954.613 | 2.537109375 | 96.31938 | 40.58333 | 628.6522 | -21.75901 | 4348.819 | 1.30957 | 97.49012
40.6 | 628.1897 | -15.02719 | 3954.573 | 2.54296875 | 96.31838 | 40.6 | 628.9 | -21.80262 | 4348.783 | 1.338867 | 97.48932
40.61667 | 628.4418 | -15.06196 | 3954.53 | 2.66015625 | 96.31734 | 40.61667 | 629.147 | -21.84616 | 4348.762 | 1.245117 | 97.48884
40.63333 | 628.6966 | -15.09237 | 3954.487 | 2.71582 | 96.31628 | 40.63333 | 629.3942 | -21.88961 | 4348.741 | 0.955078125 | 97.48837
40.65 | 628.9444 | -15.12003 | 3954.438 | 2.733398 | 96.31511 | 40.65 | 629.6391 | -21.93371 | 4348.729 | 0.78515625 | 97.4881
40.66667 | 629.1933 | -15.14563 | 3954.392 | 2.71582 | 96.31398 | 40.66667 | 629.892 | -21.97879 | 4348.726 | 0.7529296875 | 97.48803
40.68333 | 629.4485 | -15.17179 | 3954.343 | 2.80078125 | 96.31279 | 40.68333 | 630.147 | -22.02537 | 4348.712 | 0.8349609375 | 97.48773
40.7 | 629.6983 | -15.20226 | 3954.299 | 2.578125 | 96.31173 | 40.7 | 630.3966 | -22.07103 | 4348.699 | 1.03418 | 97.48743
40.71667 | 629.9495 | -15.23743 | 3954.255 | 2.481445 | 96.31065 | 40.71667 | 630.6491 | -22.11394 | 4348.677 | 1.224609375 | 97.48695
40.73333 | 630.2025 | -15.27348 | 3954.217 | 2.525390625 | 96.30972 | 40.73333 | 630.9095 | -22.15315 | 4348.652 | 1.291992 | 97.48638
40.75 | 630.4619 | -15.31064 | 3954.179 | 2.455078125 | 96.3088 | 40.75 | 631.1678 | -22.18703 | 4348.63 | 1.236328125 | 97.48589
40.76667 | 630.7112 | -15.34964 | 3954.134 | 2.15625 | 96.30771 | 40.76667 | 631.4238 | -22.21685 | 4348.611 | 1.198242 | 97.48547
40.78333 | 630.961 | -15.38537 | 3954.095 | 1.751953125 | 96.30675 | 40.78333 | 631.6821 | -22.2465 | 4348.592 | 1.025390625 | 97.48504
40.8 | 631.2081 | -15.41658 | 3954.06 | 1.333008 | 96.30591 | 40.8 | 631.9359 | -22.27747 | 4348.577 | 0.71484375 | 97.48471
40.81667 | 631.4542 | -15.44829 | 3954.054 | 0.978515625 | 96.30575 | 40.81667 | 632.1826 | -22.31037 | 4348.559 | 0.45703125 | 97.4843
40.83333 | 631.7023 | -15.48179 | 3954.054 | 0.5712890625 | 96.30575 | 40.83333 | 632.4266 | -22.3493 | 4348.56 | 0.3427734375 | 97.48433
40.85 | 631.9485 | -15.51481 | 3954.042 | 0.3486328125 | 96.30546 | 40.85 | 632.6684 | -22.39481 | 4348.561 | 0.228515625 | 97.48433
40.86667 | 632.1912 | -15.54809 | 3954.034 | 0.439453125 | 96.30525 | 40.86667 | 632.9164 | -22.44486 | 4348.559 | 0.3251953125 | 97.48429
40.88333 | 632.4402 | -15.5824 | 3954.027 | 0.4599609375 | 96.30509 | 40.88333 | 633.1675 | -22.49825 | 4348.55 | 0.59765625 | 97.48409
40.9 | 632.6893 | -15.61323 | 3954.02 | 0.5419921875 | 96.30492 | 40.9 | 633.4211 | -22.55456 | 4348.539 | 0.7880859375 | 97.48384
40.91667 | 632.9412 | -15.64189 | 3954.011 | 0.7294921875 | 96.3047 | 40.91667 | 633.675 | -22.61169 | 4348.519 | 0.8232421875 | 97.4834
40.93333 | 633.1938 | -15.67276 | 3954.002 | 0.8291015625 | 96.30448 | 40.93333 | 633.9287 | -22.66759 | 4348.504 | 0.8759765625 | 97.48307
40.95 | 633.4498 | -15.70792 | 3953.974 | 0.8876953125 | 96.3038 | 40.95 | 634.1789 | -22.72094 | 4348.491 | 0.83203125 | 97.48277
40.96667 | 633.7028 | -15.74815 | 3953.961 | 1.075195 | 96.30348 | 40.96667 | 634.4247 | -22.77239 | 4348.477 | 0.7646484375 | 97.48247
40.98333 | 633.9608 | -15.79365 | 3953.945 | 1.168945 | 96.30311 | 40.98333 | 634.6689 | -22.82157 | 4348.465 | 0.6943359375 | 97.48219
41 | 634.2045 | -15.84181 | 3953.932 | 1.564453125 | 96.30277 | 41 | 634.9157 | -22.86766 | 4348.452 | 0.6591796875 | 97.4819
41.01667 | 634.4544 | -15.88782 | 3953.908 | 2.15918 | 96.3022 | 41.01667 | 635.1678 | -22.91106 | 4348.443 | 0.5009765625 | 97.48171
41.03333 | 634.7045 | -15.93014 | 3953.866 | 2.803711 | 96.30117 | 41.03333 | 635.4214 | -22.94882 | 4348.434 | 0.3193359375 | 97.4815
41.05 | 634.9529 | -15.96961 | 3953.81 | 3.3046875 | 96.2998 | 41.05 | 635.6769 | -22.97984 | 4348.431 | 0.4130859375 | 97.48142
41.06667 | 635.1946 | -16.00614 | 3953.743 | 3.735352 | 96.29818 | 41.06667 | 635.9353 | -23.00798 | 4348.433 | 0.5859375 | 97.48147
41.08333 | 635.4446 | -16.03928 | 3953.677 | 3.791015625 | 96.29657 | 41.08333 | 636.186 | -23.03703 | 4348.425 | 0.83203125 | 97.4813
41.1 | 635.6956 | -16.07069 | 3953.612 | 3.697265625 | 96.29497 | 41.1 | 636.4354 | -23.06766 | 4348.401 | 1.125 | 97.48076
41.11667 | 635.9476 | -16.10222 | 3953.549 | 3.55078125 | 96.29344 | 41.11667 | 636.688 | -23.10311 | 4348.379 | 1.541015625 | 97.48025
41.13333 | 636.2032 | -16.13412 | 3953.492 | 3.500977 | 96.29207 | 41.13333 | 636.9402 | -23.14495 | 4348.352 | 1.772461 | 97.47965
41.15 | 636.4595 | -16.1687 | 3953.439 | 3.392578125 | 96.29078 | 41.15 | 637.1937 | -23.19195 | 4348.319 | 1.772461 | 97.47891
41.16667 | 636.7147 | -16.20637 | 3953.383 | 3.301758 | 96.2894 | 41.16667 | 637.4499 | -23.24039 | 4348.285 | 1.813477 | 97.47815
41.18333 | 636.9658 | -16.24683 | 3953.321 | 3.287109375 | 96.2879 | 41.18333 | 637.7026 | -23.29027 | 4348.254 | 1.860352 | 97.47746
41.2 | 637.2191 | -16.28801 | 3953.271 | 3.254883 | 96.28667 | 41.2 | 637.9518 | -23.34286 | 4348.226 | 1.78418 | 97.47683
41.21667 | 637.4647 | -16.3272 | 3953.217 | 3.111328125 | 96.28537 | 41.21667 | 638.1982 | -23.39842 | 4348.197 | 1.68457 | 97.47618
41.23333 | 637.7094 | -16.36424 | 3953.169 | 2.876953125 | 96.2842 | 41.23333 | 638.4492 | -23.45391 | 4348.169 | 1.8046875 | 97.47554
41.25 | 637.9569 | -16.40069 | 3953.117 | 2.49609375 | 96.28292 | 41.25 | 638.6998 | -23.50814 | 4348.139 | 1.848633 | 97.47489
41.26667 | 638.2051 | -16.43601 | 3953.074 | 2.080078125 | 96.28188 | 41.26667 | 638.9527 | -23.55883 | 4348.105 | 1.948242 | 97.47412
41.28333 | 638.4551 | -16.47186 | 3953.046 | 1.76953125 | 96.28121 | 41.28333 | 639.2028 | -23.60261 | 4348.072 | 2.200195 | 97.47337
41.3 | 638.7095 | -16.50913 | 3953.026 | 1.40625 | 96.28071 | 41.3 | 639.4577 | -23.64084 | 4348.039 | 2.384765625 | 97.47265
41.31667 | 638.9644 | -16.54843 | 3953.007 | 1.180664 | 96.28025 | 41.31667 | 639.7061 | -23.67539 | 4347.995 | 2.478515625 | 97.47165
41.33333 | 639.2109 | -16.5892 | 3952.985 | 1.198242 | 96.2797 | 41.33333 | 639.9526 | -23.70946 | 4347.949 | 2.598633 | 97.47062
41.35 | 639.4563 | -16.63118 | 3952.968 | 1.330078125 | 96.27929 | 41.35 | 640.2008 | -23.74591 | 4347.905 | 2.583984375 | 97.46964
41.36667 | 639.705 | -16.67504 | 3952.949 | 1.435546875 | 96.27885 | 41.36667 | 640.4501 | -23.78593 | 4347.862 | 2.352539 | 97.46867
41.38333 | 639.9502 | -16.72159 | 3952.921 | 1.579102 | 96.27815 | 41.38333 | 640.6967 | -23.82889 | 4347.82 | 2.118164 | 97.46773
41.4 | 640.1989 | -16.76814 | 3952.893 | 1.552734375 | 96.27747 | 41.4 | 640.9467 | -23.87402 | 4347.788 | 1.936523 | 97.46702
41.41667 | 640.4545 | -16.81305 | 3952.86 | 1.552734375 | 96.27666 | 41.41667 | 641.1949 | -23.91918 | 4347.762 | 1.719727 | 97.46643
41.43333 | 640.71 | -16.85427 | 3952.838 | 1.353515625 | 96.27613 | 41.43333 | 641.4447 | -23.96343 | 4347.739 | 1.5234375 | 97.46591
41.45 | 640.9566 | -16.89397 | 3952.821 | 1.239258 | 96.27572 | 41.45 | 641.6936 | -24.0077 | 4347.707 | 1.461914 | 97.46521
41.46667 | 641.2041 | -16.93185 | 3952.801 | 1.119140625 | 96.27524 | 41.46667 | 641.9478 | -24.05131 | 4347.683 | 1.40625 | 97.46467
41.48333 | 641.4611 | -16.96701 | 3952.783 | 1.13671875 | 96.2748 | 41.48333 | 642.1955 | -24.0918 | 4347.668 | 1.286133 | 97.46431
41.5 | 641.7137 | -17.00495 | 3952.761 | 1.163086 | 96.27427 | 41.5 | 642.4507 | -24.13008 | 4347.649 | 1.256836 | 97.46389
41.51667 | 641.9624 | -17.04932 | 3952.745 | 1.330078125 | 96.27387 | 41.51667 | 642.7031 | -24.16757 | 4347.626 | 1.259765625 | 97.46338
41.53333 | 642.2113 | -17.09594 | 3952.721 | 1.432617 | 96.27328 | 41.53333 | 642.9517 | -24.2013 | 4347.603 | 1.12207 | 97.46287
41.55 | 642.4641 | -17.14404 | 3952.698 | 1.549805 | 96.27273 | 41.55 | 643.1972 | -24.23224 | 4347.581 | 0.84375 | 97.46237
41.56667 | 642.7078 | -17.19442 | 3952.672 | 1.672852 | 96.27208 | 41.56667 | 643.4495 | -24.26573 | 4347.566 | 0.5712890625 | 97.46204
41.58333 | 642.948 | -17.24168 | 3952.637 | 1.678711 | 96.27125 | 41.58333 | 643.6972 | -24.30424 | 4347.56 | 0.1904296875 | 97.4619
41.6 | 643.1987 | -17.28464 | 3952.609 | 1.65234375 | 96.27055 | 41.6 | 643.9386 | -24.34641 | 4347.565 | -0.169921875 | 97.46201
41.61667 | 643.4512 | -17.32797 | 3952.585 | 1.508789 | 96.26997 | 41.61667 | 644.1906 | -24.39381 | 4347.573 | -0.287109375 | 97.46219
41.63333 | 643.7021 | -17.3728 | 3952.559 | 1.359375 | 96.26934 | 41.63333 | 644.4464 | -24.44533 | 4347.584 | -0.28125 | 97.46243
41.65 | 643.9529 | -17.41704 | 3952.537 | 1.341796875 | 96.26879 | 41.65 | 644.6935 | -24.49813 | 4347.587 | -0.240234375 | 97.46251
41.66667 | 644.206 | -17.46041 | 3952.518 | 1.3359375 | 96.26835 | 41.66667 | 644.9393 | -24.54982 | 4347.586 | -0.17578125 | 97.46247
41.68333 | 644.4543 | -17.50409 | 3952.499 | 1.280273 | 96.26789 | 41.68333 | 645.188 | -24.59972 | 4347.588 | 0.0263671875 | 97.46253
41.7 | 644.7043 | -17.54535 | 3952.469 | 1.374023 | 96.26716 | 41.7 | 645.4341 | -24.64856 | 4347.591 | 0.134765625 | 97.4626
41.71667 | 644.9532 | -17.5817 | 3952.45 | 1.470703125 | 96.26668 | 41.71667 | 645.6766 | -24.69491 | 4347.592 | 0.4130859375 | 97.46262
41.73333 | 645.2045 | -17.61425 | 3952.43 | 1.450195 | 96.2662 | 41.73333 | 645.9241 | -24.73567 | 4347.579 | 0.6533203125 | 97.46232
41.75 | 645.4539 | -17.647 | 3952.399 | 1.40332 | 96.26544 | 41.75 | 646.1755 | -24.77125 | 4347.562 | 0.9228515625 | 97.46194
41.76667 | 645.7028 | -17.6818 | 3952.377 | 1.520508 | 96.2649 | 41.76667 | 646.4273 | -24.80382 | 4347.542 | 1.180664 | 97.46149
41.78333 | 645.9521 | -17.72176 | 3952.351 | 1.4296875 | 96.26427 | 41.78333 | 646.677 | -24.83461 | 4347.524 | 1.350586 | 97.46109
41.8 | 646.1986 | -17.7679 | 3952.327 | 1.456055 | 96.26369 | 41.8 | 646.9263 | -24.86659 | 4347.497 | 1.41796875 | 97.46049
41.81667 | 646.4401 | -17.81836 | 3952.304 | 1.505859375 | 96.26312 | 41.81667 | 647.1718 | -24.9026 | 4347.474 | 1.561523 | 97.45996
41.83333 | 646.6893 | -17.86815 | 3952.282 | 1.59082 | 96.26258 | 41.83333 | 647.4193 | -24.94193 | 4347.452 | 1.693359375 | 97.45948
41.85 | 646.9346 | -17.91672 | 3952.252 | 1.658203125 | 96.26186 | 41.85 | 647.668 | -24.98483 | 4347.417 | 1.725586 | 97.4587
41.86667 | 647.1833 | -17.96384 | 3952.223 | 1.845703125 | 96.26116 | 41.86667 | 647.915 | -25.03079 | 4347.393 | 1.737305 | 97.45817
41.88333 | 647.4338 | -18.00917 | 3952.192 | 1.836914 | 96.2604 | 41.88333 | 648.1644 | -25.07814 | 4347.357 | 1.713867 | 97.45734
41.9 | 647.6805 | -18.05333 | 3952.163 | 2.0390625 | 96.25969 | 41.9 | 648.4202 | -25.12554 | 4347.325 | 1.620117 | 97.45664
41.91667 | 647.9271 | -18.09821 | 3952.127 | 2.255859375 | 96.25882 | 41.91667 | 648.6723 | -25.17267 | 4347.304 | 1.678711 | 97.45616
41.93333 | 648.1792 | -18.14186 | 3952.088 | 2.37890625 | 96.25787 | 41.93333 | 648.9296 | -25.21745 | 4347.28 | 1.637695 | 97.45563
41.95 | 648.4205 | -18.18154 | 3952.044 | 2.408203125 | 96.2568 | 41.95 | 649.1883 | -25.26009 | 4347.25 | 1.48828125 | 97.45495
41.96667 | 648.6602 | -18.21717 | 3951.999 | 2.56640625 | 96.2557 | 41.96667 | 649.4413 | -25.30203 | 4347.22 | 1.34765625 | 97.45428
41.98333 | 648.90625 | -18.25238 | 3951.96 | 2.75390625 | 96.25475 | 41.98333 | 649.687 | -25.34505 | 4347.199 | 1.22168 | 97.45381
42 | 649.1515 | -18.28747 | 3951.918 | 3.00293 | 96.25372 | 42 | 649.9302 | -25.38966 | 4347.185 | 0.943359375 | 97.45349
42.01667 | 649.4005 | -18.3214 | 3951.869 | 3.102539 | 96.25252 | 42.01667 | 650.1685 | -25.43561 | 4347.171 | 0.744140625 | 97.45317
42.03333 | 649.65625 | -18.35493 | 3951.806 | 3.243164 | 96.251 | 42.03333 | 650.4084 | -25.48127 | 4347.161 | 0.7412109375 | 97.45296
42.05 | 649.9112 | -18.38949 | 3951.748 | 3.459961 | 96.24958 | 42.05 | 650.6569 | -25.52486 | 4347.153 | 0.8994140625 | 97.45277
42.06667 | 650.1718 | -18.42654 | 3951.691 | 3.287109375 | 96.2482 | 42.06667 | 650.9084 | -25.56214 | 4347.137 | 1.001953125 | 97.45243
42.08333 | 650.4308 | -18.46614 | 3951.639 | 3.134765625 | 96.24693 | 42.08333 | 651.1628 | -25.59363 | 4347.115 | 1.239258 | 97.45193
42.1 | 650.6844 | -18.50899 | 3951.589 | 3.014648 | 96.24571 | 42.1 | 651.4146 | -25.6221 | 4347.093 | 1.453125 | 97.45143
42.11667 | 650.9321 | -18.556 | 3951.535 | 2.994140625 | 96.24439 | 42.11667 | 651.6677 | -25.65021 | 4347.065 | 1.555664 | 97.45081
42.13333 | 651.1784 | -18.60554 | 3951.491 | 2.912109375 | 96.24332 | 42.13333 | 651.9167 | -25.67808 | 4347.04 | 1.587890625 | 97.45025
42.15 | 651.4189 | -18.65321 | 3951.445 | 2.991211 | 96.24219 | 42.15 | 652.1689 | -25.71019 | 4347.013 | 1.719727 | 97.44963
42.16667 | 651.6594 | -18.70002 | 3951.392 | 2.944336 | 96.24092 | 42.16667 | 652.4193 | -25.74819 | 4346.985 | 1.696289 | 97.44901
42.18333 | 651.9036 | -18.74911 | 3951.337 | 3.017578125 | 96.23958 | 42.18333 | 652.6724 | -25.79162 | 4346.957 | 1.743164 | 97.44838
42.2 | 652.16 | -18.79866 | 3951.292 | 3.032227 | 96.23847 | 42.2 | 652.9221 | -25.83875 | 4346.925 | 1.913086 | 97.44766
42.21667 | 652.4134 | -18.84461 | 3951.239 | 2.935546875 | 96.2372 | 42.21667 | 653.1674 | -25.88823 | 4346.898 | 1.986328125 | 97.44705
42.23333 | 652.6693 | -18.88796 | 3951.193 | 2.794921875 | 96.23607 | 42.23333 | 653.4106 | -25.93945 | 4346.863 | 2.047852 | 97.44628
42.25 | 652.923 | -18.92726 | 3951.144 | 2.58984375 | 96.23488 | 42.25 | 653.6603 | -25.99087 | 4346.822 | 2.1328125 | 97.44535
42.26667 | 653.1738 | -18.96017 | 3951.1 | 2.361328125 | 96.2338 | 42.26667 | 653.9144 | -26.03904 | 4346.786 | 2.068359375 | 97.44454
42.28333 | 653.4163 | -18.9887 | 3951.069 | 2.15918 | 96.23304 | 42.28333 | 654.1702 | -26.08507 | 4346.746 | 2.030273 | 97.44365
42.3 | 653.6705 | -19.02014 | 3951.036 | 2.015625 | 96.23223 | 42.3 | 654.4285 | -26.13241 | 4346.718 | 1.795898 | 97.44302
42.31667 | 653.9205 | -19.05404 | 3951 | 1.831055 | 96.23137 | 42.31667 | 654.6887 | -26.18193 | 4346.689 | 1.608398 | 97.44237
42.33333 | 654.1713 | -19.08955 | 3950.968 | 1.72265625 | 96.2306 | 42.33333 | 654.9402 | -26.23178 | 4346.662 | 1.3359375 | 97.44178
42.35 | 654.421 | -19.12858 | 3950.943 | 1.678711 | 96.22997 | 42.35 | 655.1854 | -26.28317 | 4346.643 | 1.045898 | 97.44134
42.36667 | 654.679 | -19.16854 | 3950.917 | 1.473633 | 96.22934 | 42.36667 | 655.428 | -26.33507 | 4346.631 | 0.8408203125 | 97.44107
42.38333 | 654.9238 | -19.20561 | 3950.894 | 1.233398 | 96.22879 | 42.38333 | 655.6711 | -26.38449 | 4346.619 | 0.873046875 | 97.44081
42.4 | 655.1779 | -19.24176 | 3950.871 | 1.069336 | 96.22822 | 42.4 | 655.9185 | -26.43115 | 4346.61 | 0.8876953125 | 97.44061
42.41667 | 655.4284 | -19.283 | 3950.856 | 0.9755859375 | 96.22786 | 42.41667 | 656.1692 | -26.47681 | 4346.594 | 1.057617 | 97.44025
42.43333 | 655.6785 | -19.32798 | 3950.845 | 0.7998046875 | 96.22759 | 42.43333 | 656.4202 | -26.52204 | 4346.573 | 1.25390625 | 97.43977
42.45 | 655.9232 | -19.37402 | 3950.834 | 0.8408203125 | 96.22733 | 42.45 | 656.6656 | -26.56545 | 4346.548 | 1.303711 | 97.43921
42.46667 | 656.1716 | -19.42195 | 3950.817 | 0.8759765625 | 96.22691 | 42.46667 | 656.9143 | -26.60836 | 4346.521 | 1.34765625 | 97.43861
42.48333 | 656.4151 | -19.47313 | 3950.804 | 0.791015625 | 96.2266 | 42.48333 | 657.1611 | -26.65214 | 4346.501 | 1.262695 | 97.43816
42.5 | 656.6583 | -19.52194 | 3950.784 | 0.6533203125 | 96.2261 | 42.5 | 657.4083 | -26.69699 | 4346.486 | 1.227539 | 97.43783
42.51667 | 656.9083 | -19.56577 | 3950.776 | 0.5888671875 | 96.22592 | 42.51667 | 657.6569 | -26.7414 | 4346.462 | 1.34765625 | 97.43728
42.53333 | 657.1573 | -19.60849 | 3950.77 | 0.591796875 | 96.22576 | 42.53333 | 657.9102 | -26.78517 | 4346.446 | 1.34765625 | 97.43693
42.55 | 657.4031 | -19.6531 | 3950.766 | 0.591796875 | 96.22567 | 42.55 | 658.1605 | -26.82804 | 4346.419 | 1.41796875 | 97.43631
42.56667 | 657.6483 | -19.69753 | 3950.754 | 0.7587890625 | 96.22537 | 42.56667 | 658.4055 | -26.87028 | 4346.391 | 1.444336 | 97.43569
42.58333 | 657.8983 | -19.73994 | 3950.735 | 0.9990234375 | 96.22491 | 42.58333 | 658.65 | -26.91109 | 4346.368 | 1.32421875 | 97.43518
42.6 | 658.1464 | -19.77828 | 3950.722 | 1.227539 | 96.2246 | 42.6 | 658.8967 | -26.95292 | 4346.343 | 1.23046875 | 97.43462
42.61667 | 658.3934 | -19.81037 | 3950.701 | 1.48828125 | 96.22409 | 42.61667 | 659.1431 | -26.99746 | 4346.328 | 1.16015625 | 97.43428
42.63333 | 658.642 | -19.83589 | 3950.674 | 1.91015625 | 96.22343 | 42.63333 | 659.3894 | -27.04492 | 4346.309 | 1.025390625 | 97.43385
42.65 | 658.8956 | -19.85878 | 3950.639 | 2.203125 | 96.22257 | 42.65 | 659.6381 | -27.09222 | 4346.293 | 0.8876953125 | 97.43349
42.66667 | 659.1527 | -19.88518 | 3950.597 | 2.40234375 | 96.22155 | 42.66667 | 659.8836 | -27.13892 | 4346.273 | 0.71484375 | 97.43306
42.68333 | 659.4052 | -19.91913 | 3950.547 | 2.540039 | 96.22033 | 42.68333 | 660.1293 | -27.18363 | 4346.266 | 0.580078125 | 97.4329
42.7 | 659.6609 | -19.95966 | 3950.51 | 2.540039 | 96.21942 | 42.7 | 660.3739 | -27.22734 | 4346.263 | 0.4658203125 | 97.43282
42.71667 | 659.911 | -20.00243 | 3950.475 | 2.416992 | 96.21859 | 42.71667 | 660.6198 | -27.26981 | 4346.255 | 0.3427734375 | 97.43264
42.73333 | 660.163 | -20.04545 | 3950.429 | 2.455078125 | 96.21746 | 42.73333 | 660.8658 | -27.31186 | 4346.246 | 0.38671875 | 97.43245
42.75 | 660.4092 | -20.0894 | 3950.391 | 2.645508 | 96.21652 | 42.75 | 661.1177 | -27.35316 | 4346.243 | 0.3837890625 | 97.43237
42.76667 | 660.6511 | -20.13651 | 3950.346 | 2.70703125 | 96.21545 | 42.76667 | 661.3616 | -27.39306 | 4346.237 | 0.1904296875 | 97.43224
42.78333 | 660.8953 | -20.18603 | 3950.297 | 2.774414 | 96.21423 | 42.78333 | 661.6092 | -27.42997 | 4346.226 | 0.158203125 | 97.432
42.8 | 661.1459 | -20.2365 | 3950.243 | 2.99707 | 96.21293 | 42.8 | 661.8582 | -27.46515 | 4346.234 | 0.1435546875 | 97.43218
42.81667 | 661.3958 | -20.28514 | 3950.198 | 3.1640625 | 96.21184 | 42.81667 | 662.1044 | -27.49989 | 4346.232 | 0.234375 | 97.43212
42.83333 | 661.645 | -20.32935 | 3950.152 | 3.231445 | 96.21071 | 42.83333 | 662.3491 | -27.53551 | 4346.232 | 0.404296875 | 97.43213
42.85 | 661.9003 | -20.36964 | 3950.09 | 3.436523 | 96.2092 | 42.85 | 662.601 | -27.57206 | 4346.218 | 0.6181640625 | 97.43181
42.86667 | 662.144 | -20.40832 | 3950.029 | 3.553711 | 96.20772 | 42.86667 | 662.851 | -27.6109 | 4346.202 | 0.796875 | 97.43145
42.88333 | 662.3883 | -20.44862 | 3949.968 | 3.37793 | 96.20622 | 42.88333 | 663.0978 | -27.64996 | 4346.192 | 0.7998046875 | 97.43123
42.9 | 662.6388 | -20.49082 | 3949.912 | 3.19043 | 96.20486 | 42.9 | 663.343 | -27.6899 | 4346.174 | 0.8583984375 | 97.43082
42.91667 | 662.8883 | -20.53361 | 3949.859 | 2.96484375 | 96.20358 | 42.91667 | 663.5905 | -27.72891 | 4346.163 | 0.908203125 | 97.43059
42.93333 | 663.1409 | -20.57519 | 3949.815 | 2.66015625 | 96.2025 | 42.93333 | 663.8354 | -27.76787 | 4346.149 | 0.9521484375 | 97.43026
42.95 | 663.3909 | -20.61338 | 3949.769 | 2.42578125 | 96.20138 | 42.95 | 664.0823 | -27.80851 | 4346.128 | 0.9462890625 | 97.42981
42.96667 | 663.6469 | -20.64739 | 3949.735 | 2.293945 | 96.20056 | 42.96667 | 664.3297 | -27.84936 | 4346.111 | 1.12793 | 97.42942
42.98333 | 663.8993 | -20.68033 | 3949.696 | 2.077148 | 96.19962 | 42.98333 | 664.5835 | -27.88783 | 4346.096 | 1.12793 | 97.42908
43 | 664.1481 | -20.71505 | 3949.659 | 1.845703125 | 96.19871 | 43 | 664.8306 | -27.92515 | 4346.079 | 1.2421875 | 97.42871
43.01667 | 664.3952 | -20.75038 | 3949.632 | 1.807617 | 96.19804 | 43.01667 | 665.0801 | -27.96196 | 4346.056 | 1.426758 | 97.42819
43.03333 | 664.6499 | -20.78748 | 3949.609 | 1.702148 | 96.19748 | 43.03333 | 665.3304 | -27.99606 | 4346.033 | 1.631836 | 97.42766
43.05 | 664.8988 | -20.832 | 3949.582 | 1.611328125 | 96.19683 | 43.05 | 665.5803 | -28.03059 | 4345.998 | 1.69921875 | 97.42688
43.06667 | 665.1407 | -20.88423 | 3949.551 | 1.438477 | 96.19609 | 43.06667 | 665.8251 | -28.06477 | 4345.968 | 1.743164 | 97.42622
43.08333 | 665.3918 | -20.93874 | 3949.526 | 1.30078125 | 96.19545 | 43.08333 | 666.0782 | -28.09783 | 4345.936 | 1.875 | 97.4255
43.1 | 665.6376 | -20.99163 | 3949.505 | 1.107421875 | 96.19496 | 43.1 | 666.3243 | -28.13026 | 4345.913 | 1.904296875 | 97.42498
43.11667 | 665.8838 | -21.04354 | 3949.494 | 0.943359375 | 96.19469 | 43.11667 | 666.5742 | -28.16361 | 4345.877 | 1.854492 | 97.42417
43.13333 | 666.1309 | -21.09539 | 3949.477 | 0.85546875 | 96.19427 | 43.13333 | 666.8203 | -28.19589 | 4345.839 | 1.918945 | 97.42333
43.15 | 666.3771 | -21.14444 | 3949.465 | 0.8876953125 | 96.19397 | 43.15 | 667.0656 | -28.22905 | 4345.811 | 1.836914 | 97.42268
43.16667 | 666.6207 | -21.19121 | 3949.447 | 1.02832 | 96.19353 | 43.16667 | 667.3069 | -28.26536 | 4345.781 | 1.678711 | 97.42202
43.18333 | 666.8737 | -21.23681 | 3949.436 | 1.142578125 | 96.19328 | 43.18333 | 667.5546875 | -28.30459 | 4345.755 | 1.55859375 | 97.42145
43.2 | 667.124 | -21.28262 | 3949.415 | 1.256836 | 96.19276 | 43.2 | 667.8005 | -28.34259 | 4345.734 | 1.458984375 | 97.42097
43.21667 | 667.3759 | -21.32762 | 3949.391 | 1.444336 | 96.19217 | 43.21667 | 668.0472 | -28.37843 | 4345.707 | 1.32421875 | 97.42037
43.23333 | 667.6346 | -21.36896 | 3949.363 | 1.672852 | 96.19149 | 43.23333 | 668.2947 | -28.41336 | 4345.685 | 1.268555 | 97.41986
43.25 | 667.8864 | -21.40622 | 3949.338 | 1.795898 | 96.19089 | 43.25 | 668.543 | -28.44712 | 4345.664 | 1.166015625 | 97.4194
43.26667 | 668.1296 | -21.44626 | 3949.301 | 1.8515625 | 96.18998 | 43.26667 | 668.7924 | -28.47842 | 4345.646 | 1.12793 | 97.419
43.28333 | 668.3781 | -21.49134 | 3949.273 | 2.047852 | 96.18931 | 43.28333 | 669.0424 | -28.509 | 4345.63 | 1.037109375 | 97.41862
43.3 | 668.6291 | -21.53624 | 3949.236 | 2.109375 | 96.18841 | 43.3 | 669.296 | -28.54106 | 4345.613 | 1.063477 | 97.41826
43.31667 | 668.8748 | -21.58168 | 3949.201 | 2.100586 | 96.18756 | 43.31667 | 669.5494 | -28.57354 | 4345.594 | 1.051758 | 97.41784
43.33333 | 669.1213 | -21.62851 | 3949.164 | 2.088867 | 96.18664 | 43.33333 | 669.798 | -28.60616 | 4345.579 | 0.8994140625 | 97.41749
43.35 | 669.3726 | -21.67221 | 3949.129 | 2.162109375 | 96.18579 | 43.35 | 670.0505 | -28.64049 | 4345.559 | 0.84375 | 97.41705
43.36667 | 669.6258 | -21.71056 | 3949.096 | 2.07421875 | 96.18498 | 43.36667 | 670.3005 | -28.67749 | 4345.549 | 0.9140625 | 97.41682
43.38333 | 669.874 | -21.74637 | 3949.062 | 1.883789 | 96.18417 | 43.38333 | 670.5479 | -28.71826 | 4345.54 | 0.837890625 | 97.41663
43.4 | 670.1205 | -21.7826 | 3949.031 | 1.88671875 | 96.1834 | 43.4 | 670.7966 | -28.76074 | 4345.52 | 1.048828125 | 97.41617
43.41667 | 670.3701 | -21.82299 | 3949.001 | 1.822265625 | 96.18268 | 43.41667 | 671.0501 | -28.803 | 4345.504 | 1.233398 | 97.4158
43.43333 | 670.6196 | -21.86544 | 3948.969 | 1.69921875 | 96.18191 | 43.43333 | 671.2975 | -28.84444 | 4345.48 | 1.259765625 | 97.41528
43.45 | 670.8662 | -21.90735 | 3948.941 | 1.611328125 | 96.18121 | 43.45 | 671.5476 | -28.88622 | 4345.455 | 1.224609375 | 97.41472
43.46667 | 671.1118 | -21.94817 | 3948.915 | 1.555664 | 96.18059 | 43.46667 | 671.7973 | -28.927 | 4345.437 | 1.30957 | 97.41431
43.48333 | 671.3655 | -21.98628 | 3948.889 | 1.423828125 | 96.17994 | 43.48333 | 672.0464 | -28.96772 | 4345.42 | 1.274414 | 97.41393
43.5 | 671.6136 | -22.01896 | 3948.867 | 1.397461 | 96.17941 | 43.5 | 672.2989 | -29.00832 | 4345.403 | 1.327148 | 97.41355
43.51667 | 671.8604 | -22.05029 | 3948.849 | 1.388671875 | 96.17897 | 43.51667 | 672.551 | -29.0491 | 4345.371 | 1.391602 | 97.41284
43.53333 | 672.109 | -22.08619 | 3948.822 | 1.280273 | 96.17832 | 43.53333 | 672.7975 | -29.08908 | 4345.346 | 1.53515625 | 97.41228
43.55 | 672.3673 | -22.1265 | 3948.803 | 1.31543 | 96.17785 | 43.55 | 673.044 | -29.12921 | 4345.323 | 1.552734375 | 97.41176
43.56667 | 672.616 | -22.16792 | 3948.778 | 1.344727 | 96.17725 | 43.56667 | 673.2939 | -29.16968 | 4345.295 | 1.72265625 | 97.41113
43.58333 | 672.866 | -22.20785 | 3948.757 | 1.44140625 | 96.17673 | 43.58333 | 673.5435 | -29.21098 | 4345.27 | 1.857421875 | 97.41056
43.6 | 673.1245 | -22.24705 | 3948.736 | 1.376953125 | 96.17621 | 43.6 | 673.7905 | -29.25322 | 4345.236 | 2.009765625 | 97.40981
43.61667 | 673.378 | -22.28626 | 3948.704 | 1.447265625 | 96.17544 | 43.61667 | 674.0408 | -29.29664 | 4345.199 | 2.071289 | 97.40897
43.63333 | 673.6205 | -22.32697 | 3948.68 | 1.4765625 | 96.17485 | 43.63333 | 674.289 | -29.33821 | 4345.159 | 2.129883 | 97.40807
43.65 | 673.8694 | -22.37017 | 3948.658 | 1.256836 | 96.17433 | 43.65 | 674.5394 | -29.37728 | 4345.131 | 2.05078125 | 97.40746
43.66667 | 674.1175 | -22.41758 | 3948.636 | 1.025390625 | 96.17379 | 43.66667 | 674.7888 | -29.41496 | 4345.098 | 1.983398 | 97.4067
43.68333 | 674.3661 | -22.46666 | 3948.621 | 1.086914 | 96.17342 | 43.68333 | 675.042 | -29.45165 | 4345.06 | 1.954102 | 97.40585
43.7 | 674.6172 | -22.51281 | 3948.615 | 1.180664 | 96.17328 | 43.7 | 675.2913 | -29.48767 | 4345.026 | 1.91015625 | 97.40509
43.71667 | 674.8649 | -22.55788 | 3948.59 | 1.40918 | 96.17267 | 43.71667 | 675.5443 | -29.52666 | 4344.997 | 1.96582 | 97.40444
43.73333 | 675.1141 | -22.60448 | 3948.567 | 1.67578125 | 96.17212 | 43.73333 | 675.7933 | -29.57027 | 4344.964 | 1.81640625 | 97.40372
43.75 | 675.3671 | -22.65131 | 3948.531 | 1.962890625 | 96.17123 | 43.75 | 676.0379 | -29.61633 | 4344.936 | 1.795898 | 97.40308
43.76667 | 675.6168 | -22.69737 | 3948.492 | 2.05957 | 96.17028 | 43.76667 | 676.2803 | -29.66698 | 4344.906 | 1.787109375 | 97.4024
43.78333 | 675.8638 | -22.74426 | 3948.465 | 2.05078125 | 96.16962 | 43.78333 | 676.5284 | -29.72036 | 4344.879 | 1.646484375 | 97.40179
43.8 | 676.1152 | -22.79008 | 3948.424 | 1.83984375 | 96.16861 | 43.8 | 676.7776 | -29.77112 | 4344.85 | 1.470703125 | 97.40115
43.81667 | 676.3646 | -22.83167 | 3948.395 | 1.7578125 | 96.16791 | 43.81667 | 677.026 | -29.81502 | 4344.82 | 1.385742 | 97.40049
43.83333 | 676.6152 | -22.87131 | 3948.37 | 1.584961 | 96.1673 | 43.83333 | 677.2753 | -29.85611 | 4344.799 | 1.239258 | 97.4
43.85 | 676.8591 | -22.91482 | 3948.347 | 1.567383 | 96.16675 | 43.85 | 677.5276 | -29.89328 | 4344.787 | 1.0078125 | 97.39974
43.86667 | 677.1071 | -22.96358 | 3948.321 | 1.643555 | 96.16612 | 43.86667 | 677.7784 | -29.92529 | 4344.77 | 0.9609375 | 97.39936
43.88333 | 677.3547 | -23.01438 | 3948.292 | 1.760742 | 96.16542 | 43.88333 | 678.0281 | -29.95454 | 4344.754 | 0.919921875 | 97.399
43.9 | 677.5933 | -23.06581 | 3948.259 | 2.033203125 | 96.16461 | 43.9 | 678.2766 | -29.9866 | 4344.74 | 0.767578125 | 97.39869
43.91667 | 677.835 | -23.11926 | 3948.226 | 2.255859375 | 96.16381 | 43.91667 | 678.5284 | -30.02179 | 4344.722 | 0.80859375 | 97.39829
43.93333 | 678.0804 | -23.17074 | 3948.185 | 2.329102 | 96.16279 | 43.93333 | 678.7814 | -30.05863 | 4344.714 | 0.83203125 | 97.3981
43.95 | 678.3259 | -23.21592 | 3948.142 | 2.334961 | 96.16175 | 43.95 | 679.0341 | -30.09775 | 4344.704 | 1.086914 | 97.39787
43.96667 | 678.5714 | -23.25581 | 3948.098 | 2.317383 | 96.16069 | 43.96667 | 679.283 | -30.14141 | 4344.686 | 1.139648 | 97.39747
43.98333 | 678.8251 | -23.29389 | 3948.067 | 2.206055 | 96.15993 | 43.98333 | 679.5245 | -30.18892 | 4344.659 | 1.30957 | 97.39686
44 | 679.0688 | -23.33261 | 3948.029 | 2.112305 | 96.15901 | 44 | 679.7679 | -30.23705 | 4344.629 | 1.075195 | 97.39618
44.01667 | 679.3132 | -23.37423 | 3948.003 | 2.021484375 | 96.15836 | 44.01667 | 680.0138 | -30.28469 | 4344.615 | 0.8232421875 | 97.39588
44.03333 | 679.5536 | -23.4184 | 3947.958 | 1.813477 | 96.15727 | 44.03333 | 680.2564 | -30.33314 | 4344.606 | 0.4658203125 | 97.39568
44.05 | 679.7979 | -23.46224 | 3947.93 | 1.713867 | 96.1566 | 44.05 | 680.5079 | -30.38136 | 4344.604 | 0.3837890625 | 97.39564
44.06667 | 680.0439 | -23.50654 | 3947.904 | 1.49707 | 96.15597 | 44.06667 | 680.7594 | -30.42633 | 4344.609 | 0.4248046875 | 97.39574
44.08333 | 680.294 | -23.55182 | 3947.885 | 1.379883 | 96.1555 | 44.08333 | 681.0128 | -30.46955 | 4344.595 | 0.626953125 | 97.39542
44.1 | 680.5475 | -23.59299 | 3947.866 | 1.163086 | 96.15504 | 44.1 | 681.2627 | -30.51176 | 4344.578 | 0.80859375 | 97.39505
44.11667 | 680.8036 | -23.62867 | 3947.844 | 1.010742 | 96.1545 | 44.11667 | 681.5097 | -30.55137 | 4344.56 | 0.8466796875 | 97.39465
44.13333 | 681.057 | -23.66199 | 3947.822 | 0.9052734375 | 96.15397 | 44.13333 | 681.7503 | -30.5881 | 4344.546 | 0.7763671875 | 97.39434
44.15 | 681.3052 | -23.69489 | 3947.815 | 0.85546875 | 96.15378 | 44.15 | 682.0028 | -30.62271 | 4344.532 | 0.7705078125 | 97.39402
44.16667 | 681.5505 | -23.72534 | 3947.807 | 0.6826171875 | 96.15359 | 44.16667 | 682.258 | -30.65604 | 4344.532 | 0.7529296875 | 97.39402
44.18333 | 681.8027 | -23.75618 | 3947.788 | 0.7177734375 | 96.15314 | 44.18333 | 682.5071 | -30.68956 | 4344.514 | 0.7236328125 | 97.39361
44.2 | 682.0488 | -23.79089 | 3947.778 | 0.6943359375 | 96.15289 | 44.2 | 682.7563 | -30.7252 | 4344.495 | 0.650390625 | 97.3932
44.21667 | 682.2916 | -23.83228 | 3947.765 | 0.5302734375 | 96.15258 | 44.21667 | 683.0081 | -30.76342 | 4344.482 | 0.6005859375 | 97.3929
44.23333 | 682.5376 | -23.88079 | 3947.753 | 0.3193359375 | 96.15228 | 44.23333 | 683.2572 | -30.80381 | 4344.476 | 0.515625 | 97.39276
44.25 | 682.7849 | -23.93291 | 3947.757 | 0.111328125 | 96.15238 | 44.25 | 683.5018 | -30.84527 | 4344.483 | 0.62109375 | 97.39292
44.26667 | 683.0248 | -23.98278 | 3947.751 | -0.0908203125 | 96.15224 | 44.26667 | 683.748 | -30.88618 | 4344.47 | 0.7763671875 | 97.39263
44.28333 | 683.2718 | -24.02867 | 3947.76 | -0.046875 | 96.15245 | 44.28333 | 683.9965 | -30.92426 | 4344.451 | 1.01953125 | 97.39221
44.3 | 683.5266 | -24.07007 | 3947.769 | 0.029296875 | 96.15267 | 44.3 | 684.2437 | -30.9597 | 4344.43 | 1.227539 | 97.39172
44.31667 | 683.7805 | -24.10684 | 3947.762 | 0.24609375 | 96.1525 | 44.31667 | 684.4905 | -30.99625 | 4344.403 | 1.12207 | 97.39114
44.33333 | 684.0347 | -24.14146 | 3947.756 | 0.6357421875 | 96.15236 | 44.33333 | 684.7377 | -31.03548 | 4344.385 | 1.0546875 | 97.39073
44.35 | 684.2842 | -24.1774 | 3947.743 | 1.016602 | 96.15205 | 44.35 | 684.9872 | -31.07726 | 4344.371 | 1.045898 | 97.39042
44.36667 | 684.5284 | -24.21673 | 3947.724 | 1.303711 | 96.15158 | 44.36667 | 685.2377 | -31.12064 | 4344.358 | 1.02832 | 97.39011
44.38333 | 684.7772 | -24.26104 | 3947.697 | 1.640625 | 96.15092 | 44.38333 | 685.4849 | -31.16557 | 4344.339 | 1.125 | 97.3897
44.4 | 685.0238 | -24.30877 | 3947.665 | 1.904296875 | 96.15013 | 44.4 | 685.7341 | -31.20901 | 4344.32 | 1.41796875 | 97.38926
44.41667 | 685.2679 | -24.35641 | 3947.631 | 2.015625 | 96.14931 | 44.41667 | 685.9819 | -31.24931 | 4344.292 | 1.538086 | 97.38865
44.43333 | 685.5226 | -24.40291 | 3947.6 | 2.080078125 | 96.14854 | 44.43333 | 686.2297 | -31.28742 | 4344.268 | 1.740234375 | 97.38811
44.45 | 685.7761 | -24.44636 | 3947.562 | 2.203125 | 96.14764 | 44.45 | 686.4761 | -31.32368 | 4344.238 | 1.8046875 | 97.38743
44.46667 | 686.0206 | -24.48411 | 3947.526 | 2.317383 | 96.14674 | 44.46667 | 686.735 | -31.35681 | 4344.207 | 1.924805 | 97.38673
44.48333 | 686.2667 | -24.51827 | 3947.487 | 2.545898 | 96.1458 | 44.48333 | 686.9855 | -31.38682 | 4344.172 | 2.053711 | 97.38594
44.5 | 686.5136 | -24.55188 | 3947.446 | 2.745117 | 96.1448 | 44.5 | 687.2319 | -31.41589 | 4344.135 | 2.126953125 | 97.38512
44.51667 | 686.7629 | -24.58531 | 3947.396 | 2.900390625 | 96.14359 | 44.51667 | 687.4808 | -31.44667 | 4344.102 | 2.162109375 | 97.38437
44.53333 | 687.007 | -24.62294 | 3947.338 | 2.985352 | 96.14218 | 44.53333 | 687.7321 | -31.47962 | 4344.064 | 2.326171875 | 97.38353
44.55 | 687.2513 | -24.66662 | 3947.292 | 2.912109375 | 96.14106 | 44.55 | 687.9798 | -31.51387 | 4344.02 | 2.276367 | 97.38255
44.56667 | 687.4967 | -24.71304 | 3947.242 | 2.783203125 | 96.13983 | 44.56667 | 688.2361 | -31.54964 | 4343.986 | 2.197265625 | 97.38178
44.58333 | 687.7505 | -24.76171 | 3947.199 | 2.625 | 96.13879 | 44.58333 | 688.4917 | -31.58753 | 4343.945 | 2.135742 | 97.38087
44.6 | 687.9987 | -24.81609 | 3947.154 | 2.47265625 | 96.13769 | 44.6 | 688.7454 | -31.62765 | 4343.911 | 2.015625 | 97.38009
44.61667 | 688.2456 | -24.87263 | 3947.112 | 2.30859375 | 96.13668 | 44.61667 | 688.9952 | -31.67158 | 4343.881 | 1.939453125 | 97.37942
44.63333 | 688.4957 | -24.92868 | 3947.082 | 2.182617 | 96.13594 | 44.63333 | 689.2393 | -31.72116 | 4343.852 | 1.731445 | 97.37877
44.65 | 688.7476 | -24.98177 | 3947.046 | 1.924805 | 96.13506 | 44.65 | 689.4806 | -31.77528 | 4343.818 | 1.549805 | 97.37801
44.66667 | 688.9931 | -25.02928 | 3947.01 | 1.6171875 | 96.13419 | 44.66667 | 689.7307 | -31.8309 | 4343.791 | 1.400390625 | 97.3774
44.68333 | 689.2388 | -25.07405 | 3946.984 | 1.3359375 | 96.13354 | 44.68333 | 689.9806 | -31.88425 | 4343.772 | 1.1484375 | 97.37698
44.7 | 689.4914 | -25.12047 | 3946.966 | 1.02832 | 96.13311 | 44.7 | 690.231 | -31.93384 | 4343.756 | 0.85546875 | 97.37662
44.71667 | 689.7415 | -25.16855 | 3946.956 | 0.890625 | 96.13287 | 44.71667 | 690.4827 | -31.98033 | 4343.746 | 0.732421875 | 97.37639
44.73333 | 689.9882 | -25.21667 | 3946.946 | 0.6796875 | 96.13262 | 44.73333 | 690.7313 | -32.02353 | 4343.736 | 0.609375 | 97.37618
44.75 | 690.2372 | -25.26808 | 3946.931 | 0.626953125 | 96.13226 | 44.75 | 690.977 | -32.06047 | 4343.724 | 0.5419921875 | 97.37591
44.76667 | 690.4811 | -25.32419 | 3946.918 | 0.615234375 | 96.13194 | 44.76667 | 691.2254 | -32.08991 | 4343.719 | 0.568359375 | 97.3758
44.78333 | 690.7236 | -25.3803 | 3946.917 | 0.779296875 | 96.13191 | 44.78333 | 691.4751 | -32.1143 | 4343.708 | 0.6123046875 | 97.37554
44.8 | 690.9706 | -25.42923 | 3946.902 | 0.8818359375 | 96.13156 | 44.8 | 691.7291 | -32.13663 | 4343.698 | 0.7939453125 | 97.37533
44.81667 | 691.2175 | -25.4724 | 3946.888 | 1.06640625 | 96.1312 | 44.81667 | 691.9831 | -32.15823 | 4343.686 | 1.004883 | 97.37506
44.83333 | 691.4692 | -25.51289 | 3946.863 | 1.20703125 | 96.13062 | 44.83333 | 692.2343 | -32.18419 | 4343.668 | 1.192383 | 97.37465
44.85 | 691.7241 | -25.54623 | 3946.839 | 1.3828125 | 96.13001 | 44.85 | 692.4823 | -32.22069 | 4343.646 | 1.344727 | 97.37416
44.86667 | 691.9745 | -25.5721 | 3946.819 | 1.30957 | 96.12952 | 44.86667 | 692.7269 | -32.26704 | 4343.62 | 1.37109375 | 97.37358
44.88333 | 692.2217 | -25.59761 | 3946.794 | 1.271484375 | 96.12893 | 44.88333 | 692.968 | -32.31824 | 4343.592 | 1.39453125 | 97.37295
44.9 | 692.4695 | -25.62571 | 3946.777 | 1.53515625 | 96.12851 | 44.9 | 693.2091 | -32.37432 | 4343.575 | 1.365234375 | 97.37256
44.91667 | 692.7205 | -25.6536 | 3946.756 | 1.986328125 | 96.12799 | 44.91667 | 693.4541 | -32.43454 | 4343.551 | 1.365234375 | 97.37204
44.93333 | 692.9681 | -25.68253 | 3946.72 | 2.34668 | 96.12713 | 44.93333 | 693.6953 | -32.49321 | 4343.529 | 1.482421875 | 97.37154
44.95 | 693.2224 | -25.7191 | 3946.674 | 2.868164 | 96.126 | 44.95 | 693.9398 | -32.54968 | 4343.506 | 1.623046875 | 97.37101
44.96667 | 693.4741 | -25.76579 | 3946.614 | 3.272461 | 96.12453 | 44.96667 | 694.1863 | -32.60478 | 4343.474 | 1.59082 | 97.37031
44.98333 | 693.7238 | -25.81857 | 3946.555 | 3.55078125 | 96.1231 | 44.98333 | 694.4326 | -32.65325 | 4343.446 | 1.69921875 | 97.36968
45 | 693.9665 | -25.87409 | 3946.496 | 3.609375 | 96.12167 | 45 | 694.6863 | -32.69484 | 4343.419 | 1.620117 | 97.36907
45.01667 | 694.2084 | -25.93127 | 3946.441 | 3.603515625 | 96.12032 | 45.01667 | 694.9401 | -32.73327 | 4343.393 | 1.41796875 | 97.36849
45.03333 | 694.4473 | -25.9872 | 3946.372 | 3.325195 | 96.11864 | 45.03333 | 695.1916 | -32.7672 | 4343.366 | 1.265625 | 97.36788
45.05 | 694.6938 | -26.04021 | 3946.314 | 3.055664 | 96.11723 | 45.05 | 695.439 | -32.8002 | 4343.351 | 1.198242 | 97.36754
45.06667 | 694.9387 | -26.09099 | 3946.269 | 2.72168 | 96.11614 | 45.06667 | 695.686 | -32.83823 | 4343.332 | 0.9521484375 | 97.36712
45.08333 | 695.1824 | -26.13813 | 3946.23 | 2.58984375 | 96.11519 | 45.08333 | 695.9254 | -32.88085 | 4343.317 | 0.8818359375 | 97.36678
45.1 | 695.429 | -26.17948 | 3946.195 | 2.452148 | 96.11432 | 45.1 | 696.1665 | -32.92572 | 4343.307 | 0.990234375 | 97.36656
45.11667 | 695.6801 | -26.21544 | 3946.152 | 2.516602 | 96.11329 | 45.11667 | 696.4102 | -32.97217 | 4343.289 | 1.21875 | 97.36616
45.13333 | 695.9223 | -26.24545 | 3946.106 | 2.563477 | 96.11217 | 45.13333 | 696.6626 | -33.01778 | 4343.273 | 1.376953125 | 97.36579
45.15 | 696.1726 | -26.27336 | 3946.059 | 2.478515625 | 96.11101 | 45.15 | 696.9197 | -33.06064 | 4343.241 | 1.634765625 | 97.36508
45.16667 | 696.4191 | -26.30599 | 3946.02 | 2.094727 | 96.11008 | 45.16667 | 697.1754 | -33.10063 | 4343.206 | 1.869140625 | 97.36429
45.18333 | 696.6637 | -26.34511 | 3945.984 | 1.936523 | 96.10919 | 45.18333 | 697.4303 | -33.13928 | 4343.181 | 1.880859375 | 97.36373
45.2 | 696.9089 | -26.38884 | 3945.961 | 1.69043 | 96.10863 | 45.2 | 697.6843 | -33.17729 | 4343.147 | 1.813477 | 97.36297
45.21667 | 697.1605 | -26.43749 | 3945.938 | 1.5 | 96.10808 | 45.21667 | 697.9268 | -33.21475 | 4343.115 | 2.036133 | 97.36225
45.23333 | 697.4101 | -26.48992 | 3945.911 | 1.39453125 | 96.10742 | 45.23333 | 698.1716 | -33.24985 | 4343.088 | 2.07421875 | 97.36164
45.25 | 697.6595 | -26.53937 | 3945.89 | 1.362305 | 96.10691 | 45.25 | 698.4189 | -33.28621 | 4343.051 | 2.083008 | 97.36081
45.26667 | 697.9178 | -26.58361 | 3945.862 | 1.34765625 | 96.10624 | 45.26667 | 698.6646 | -33.3239 | 4343.008 | 2.30859375 | 97.35985
45.28333 | 698.1694 | -26.62444 | 3945.846 | 1.447265625 | 96.10583 | 45.28333 | 698.9111 | -33.36286 | 4342.969 | 2.393555 | 97.35898
45.3 | 698.4203 | -26.66132 | 3945.824 | 1.58203125 | 96.1053 | 45.3 | 699.1623 | -33.40504 | 4342.933 | 2.258789 | 97.35817
45.31667 | 698.6637 | -26.6942 | 3945.796 | 1.763671875 | 96.10461 | 45.31667 | 699.4068 | -33.45285 | 4342.89 | 2.126953125 | 97.3572
45.33333 | 698.91 | -26.72596 | 3945.758 | 1.927734375 | 96.10369 | 45.33333 | 699.6528 | -33.50274 | 4342.854 | 2.147461 | 97.3564
45.35 | 699.1539 | -26.75978 | 3945.727 | 1.904296875 | 96.10294 | 45.35 | 699.8994 | -33.55341 | 4342.824 | 1.96875 | 97.35573
45.36667 | 699.4007 | -26.79537 | 3945.691 | 1.740234375 | 96.10205 | 45.36667 | 700.1449 | -33.60595 | 4342.792 | 1.857421875 | 97.35502
45.38333 | 699.6404 | -26.83386 | 3945.663 | 1.59668 | 96.10138 | 45.38333 | 700.3901 | -33.65776 | 4342.755 | 1.772461 | 97.35418
45.4 | 699.8881 | -26.8754 | 3945.642 | 1.376953125 | 96.10087 | 45.4 | 700.6387 | -33.70362 | 4342.731 | 1.845703125 | 97.35365
45.41667 | 700.1374 | -26.92202 | 3945.618 | 1.31543 | 96.10027 | 45.41667 | 700.8857 | -33.74027 | 4342.706 | 1.696289 | 97.35308
45.43333 | 700.379 | -26.97485 | 3945.601 | 1.30957 | 96.09986 | 45.43333 | 701.1324 | -33.76928 | 4342.67 | 1.59668 | 97.35227
45.45 | 700.6207 | -27.0304 | 3945.581 | 1.236328125 | 96.09937 | 45.45 | 701.3832 | -33.79196 | 4342.646 | 1.538086 | 97.35174
45.46667 | 700.8708 | -27.08144 | 3945.555 | 1.180664 | 96.09874 | 45.46667 | 701.6328 | -33.81037 | 4342.623 | 1.447265625 | 97.35122
45.48333 | 701.1192 | -27.12571 | 3945.538 | 1.236328125 | 96.09833 | 45.48333 | 701.8799 | -33.83097 | 4342.601 | 1.245117 | 97.35074
45.5 | 701.3707 | -27.16128 | 3945.521 | 1.233398 | 96.09791 | 45.5 | 702.127 | -33.86114 | 4342.577 | 1.227539 | 97.35019
45.51667 | 701.6272 | -27.18778 | 3945.505 | 1.271484375 | 96.09752 | 45.51667 | 702.3754 | -33.89921 | 4342.563 | 1.1953125 | 97.34988
45.53333 | 701.8824 | -27.21459 | 3945.479 | 1.470703125 | 96.09689 | 45.53333 | 702.6222 | -33.94219 | 4342.544 | 1.280273 | 97.34946
45.55 | 702.1322 | -27.24985 | 3945.45 | 1.579102 | 96.09618 | 45.55 | 702.8736 | -33.99015 | 4342.521 | 1.321289 | 97.34895
45.56667 | 702.379 | -27.29273 | 3945.418 | 1.508789 | 96.09541 | 45.56667 | 703.1219 | -34.04018 | 4342.499 | 1.517578125 | 97.34845
45.58333 | 702.6191 | -27.33976 | 3945.392 | 1.4296875 | 96.09477 | 45.58333 | 703.3661 | -34.08938 | 4342.475 | 1.584961 | 97.3479
45.6 | 702.8598 | -27.38884 | 3945.37 | 1.37109375 | 96.09425 | 45.6 | 703.6139 | -34.13767 | 4342.441 | 1.49707 | 97.34713
45.61667 | 703.1037 | -27.43665 | 3945.356 | 1.388671875 | 96.09389 | 45.61667 | 703.8593 | -34.18463 | 4342.412 | 1.350586 | 97.34651
45.63333 | 703.3432 | -27.47873 | 3945.333 | 1.549805 | 96.09334 | 45.63333 | 704.1006 | -34.22813 | 4342.391 | 1.130859375 | 97.34602
45.65 | 703.5827 | -27.51474 | 3945.308 | 1.854492 | 96.09274 | 45.65 | 704.3419 | -34.26818 | 4342.379 | 0.7646484375 | 97.34576
45.66667 | 703.827 | -27.55031 | 3945.273 | 2.103515625 | 96.09188 | 45.66667 | 704.589 | -34.30526 | 4342.367 | 0.462890625 | 97.34549
45.68333 | 704.0793 | -27.59183 | 3945.234 | 2.241211 | 96.09093 | 45.68333 | 704.8312 | -34.34053 | 4342.363 | 0.3779296875 | 97.34539
45.7 | 704.3298 | -27.63515 | 3945.19 | 2.44043 | 96.08985 | 45.7 | 705.0756 | -34.37496 | 4342.362 | 0.345703125 | 97.34538
45.71667 | 704.5831 | -27.67708 | 3945.15 | 2.443359375 | 96.08889 | 45.71667 | 705.3254 | -34.41 | 4342.356 | 0.3134765625 | 97.34525
45.73333 | 704.8384 | -27.71829 | 3945.11 | 2.463867 | 96.08792 | 45.73333 | 705.5854 | -34.44505 | 4342.345 | 0.462890625 | 97.34498
45.75 | 705.0884 | -27.75773 | 3945.069 | 2.499023 | 96.08691 | 45.75 | 705.8381 | -34.47921 | 4342.34 | 0.462890625 | 97.34488
45.76667 | 705.3333 | -27.7949 | 3945.025 | 2.373046875 | 96.08583 | 45.76667 | 706.0915 | -34.51193 | 4342.331 | 0.4951171875 | 97.34468
45.78333 | 705.5732 | -27.83236 | 3944.982 | 2.109375 | 96.0848 | 45.78333 | 706.345 | -34.54464 | 4342.324 | 0.380859375 | 97.34451
45.8 | 705.8165 | -27.86887 | 3944.947 | 1.927734375 | 96.08394 | 45.8 | 706.5958 | -34.5769 | 4342.317 | 0.33984375 | 97.34436
45.81667 | 706.0662 | -27.9065 | 3944.925 | 1.895508 | 96.08341 | 45.81667 | 706.8405 | -34.61061 | 4342.313 | 0.28125 | 97.34427
45.83333 | 706.3201 | -27.94963 | 3944.901 | 1.904296875 | 96.08281 | 45.83333 | 707.0842 | -34.64741 | 4342.309 | 0.57421875 | 97.3442
45.85 | 706.5714 | -27.99325 | 3944.872 | 2.083008 | 96.08211 | 45.85 | 707.3306 | -34.68782 | 4342.307 | 0.9404296875 | 97.34414
45.86667 | 706.8274 | -28.03246 | 3944.827 | 2.194336 | 96.08102 | 45.86667 | 707.5782 | -34.72831 | 4342.289 | 1.321289 | 97.34375
45.88333 | 707.0795 | -28.07184 | 3944.786 | 2.241211 | 96.08001 | 45.88333 | 707.8232 | -34.76668 | 4342.258 | 1.8515625 | 97.34304
45.9 | 707.326 | -28.11518 | 3944.746 | 2.080078125 | 96.07904 | 45.9 | 708.0633 | -34.8018 | 4342.216 | 2.288086 | 97.34211
45.91667 | 707.5717 | -28.15823 | 3944.714 | 1.93359375 | 96.07827 | 45.91667 | 708.3057 | -34.83497 | 4342.183 | 2.545898 | 97.34137
45.93333 | 707.8159 | -28.19933 | 3944.688 | 1.848633 | 96.07763 | 45.93333 | 708.5515 | -34.86595 | 4342.136 | 2.481445 | 97.3403
45.95 | 708.0566 | -28.24079 | 3944.663 | 1.801758 | 96.07702 | 45.95 | 708.7943 | -34.89896 | 4342.089 | 2.586914 | 97.33926
45.96667 | 708.3033 | -28.28377 | 3944.624 | 1.772461 | 96.07607 | 45.96667 | 709.0413 | -34.93618 | 4342.044 | 2.654296875 | 97.33824
45.98333 | 708.5477 | -28.32558 | 3944.595 | 1.666992 | 96.07536 | 45.98333 | 709.2952 | -34.97439 | 4342.006 | 2.709961 | 97.3374
46 | 708.7957 | -28.36463 | 3944.566 | 1.508789 | 96.07466 | 46 | 709.5463 | -35.00952 | 4341.961 | 2.6953125 | 97.33639
46.01667 | 709.0427 | -28.40189 | 3944.542 | 1.576171875 | 96.07407 | 46.01667 | 709.7976 | -35.04344 | 4341.908 | 2.794921875 | 97.3352
46.03333 | 709.2941 | -28.43666 | 3944.529 | 1.72265625 | 96.07375 | 46.03333 | 710.0511 | -35.07504 | 4341.86 | 2.8125 | 97.33413
46.05 | 709.5386 | -28.46629 | 3944.498 | 1.97168 | 96.073 | 46.05 | 710.3038 | -35.10341 | 4341.816 | 2.642578125 | 97.33314
46.06667 | 709.7898 | -28.49125 | 3944.46 | 2.255859375 | 96.07209 | 46.06667 | 710.5521 | -35.13298 | 4341.777 | 2.463867 | 97.33226
46.08333 | 710.046 | -28.51765 | 3944.413 | 2.443359375 | 96.07094 | 46.08333 | 710.8026 | -35.1687 | 4341.732 | 2.09765625 | 97.33126
46.1 | 710.3038 | -28.5474 | 3944.369 | 2.478515625 | 96.06986 | 46.1 | 711.0484 | -35.20768 | 4341.697 | 1.702148 | 97.33047
46.11667 | 710.5536 | -28.58095 | 3944.33 | 2.551758 | 96.0689 | 46.11667 | 711.2922 | -35.24865 | 4341.67 | 1.306640625 | 97.32986
46.13333 | 710.8119 | -28.62048 | 3944.291 | 2.44921875 | 96.06795 | 46.13333 | 711.5358 | -35.29161 | 4341.657 | 1.001953125 | 97.32957
46.15 | 711.062 | -28.66584 | 3944.247 | 2.35546875 | 96.06688 | 46.15 | 711.7781 | -35.33619 | 4341.651 | 0.7705078125 | 97.32942
46.16667 | 711.3021 | -28.71221 | 3944.203 | 2.288086 | 96.06582 | 46.16667 | 712.0242 | -35.37918 | 4341.633 | 0.7822265625 | 97.32902
46.18333 | 711.5443 | -28.75717 | 3944.167 | 2.033203125 | 96.06494 | 46.18333 | 712.2714 | -35.42055 | 4341.624 | 0.9990234375 | 97.32883
46.2 | 711.7878 | -28.80105 | 3944.136 | 1.845703125 | 96.06418 | 46.2 | 712.5181 | -35.45995 | 4341.608 | 1.163086 | 97.32847
46.21667 | 712.0284 | -28.84355 | 3944.114 | 1.74609375 | 96.06365 | 46.21667 | 712.7673 | -35.49676 | 4341.584 | 1.23046875 | 97.32793
46.23333 | 712.2797 | -28.88477 | 3944.081 | 1.795898 | 96.06285 | 46.23333 | 713.0193 | -35.53032 | 4341.557 | 1.212890625 | 97.32732
46.25 | 712.5324 | -28.92652 | 3944.055 | 2.012695 | 96.06221 | 46.25 | 713.2703 | -35.56047 | 4341.536 | 1.20703125 | 97.32685
46.26667 | 712.7761 | -28.96773 | 3944.019 | 2.182617 | 96.06134 | 46.26667 | 713.5168 | -35.5881 | 4341.522 | 1.271484375 | 97.32655
46.28333 | 713.0267 | -29.00701 | 3943.977 | 2.200195 | 96.06032 | 46.28333 | 713.7696 | -35.61563 | 4341.511 | 1.212890625 | 97.3263
46.3 | 713.2831 | -29.04205 | 3943.937 | 2.15918 | 96.05933 | 46.3 | 714.0192 | -35.64471 | 4341.481 | 1.271484375 | 97.32561
46.31667 | 713.5279 | -29.07505 | 3943.902 | 1.97168 | 96.05849 | 46.31667 | 714.2661 | -35.67577 | 4341.453 | 1.3828125 | 97.32501
46.33333 | 713.777 | -29.10758 | 3943.87 | 1.77832 | 96.05771 | 46.33333 | 714.5125 | -35.7111 | 4341.432 | 1.4296875 | 97.32452
46.35 | 714.0325 | -29.14265 | 3943.848 | 1.59375 | 96.05717 | 46.35 | 714.7675 | -35.75152 | 4341.409 | 1.423828125 | 97.32401
46.36667 | 714.2838 | -29.18101 | 3943.822 | 1.415039 | 96.05653 | 46.36667 | 715.0177 | -35.79227 | 4341.387 | 1.6171875 | 97.32352
46.38333 | 714.5264 | -29.22297 | 3943.798 | 1.473633 | 96.05596 | 46.38333 | 715.2681 | -35.82846 | 4341.364 | 1.807617 | 97.323
46.4 | 714.7745 | -29.26829 | 3943.778 | 1.649414 | 96.05546 | 46.4 | 715.5211 | -35.85881 | 4341.328 | 1.86328125 | 97.32219
46.41667 | 715.017 | -29.31695 | 3943.756 | 1.749023 | 96.05493 | 46.41667 | 715.7758 | -35.88201 | 4341.29 | 1.889648 | 97.32135
46.43333 | 715.2551 | -29.3704 | 3943.718 | 1.98046875 | 96.05401 | 46.43333 | 716.0248 | -35.89897 | 4341.255 | 2.018555 | 97.32056
46.45 | 715.497 | -29.42704 | 3943.68 | 2.14453125 | 96.05308 | 46.45 | 716.2727 | -35.91637 | 4341.229 | 1.875 | 97.31998
46.46667 | 715.7446 | -29.48432 | 3943.64 | 2.30859375 | 96.05211 | 46.46667 | 716.5195 | -35.94105 | 4341.204 | 1.8984375 | 97.31941
46.48333 | 715.9868 | -29.53741 | 3943.608 | 2.203125 | 96.05132 | 46.48333 | 716.7643 | -35.97594 | 4341.167 | 2.124023 | 97.31859
46.5 | 716.2341 | -29.58184 | 3943.569 | 2.083008 | 96.05037 | 46.5 | 717.0095 | -36.02308 | 4341.131 | 2.296875 | 97.31778
46.51667 | 716.4857 | -29.61528 | 3943.529 | 2.000977 | 96.0494 | 46.51667 | 717.2567 | -36.08086 | 4341.091 | 2.147461 | 97.31689
46.53333 | 716.7367 | -29.64433 | 3943.496 | 1.986328125 | 96.04859 | 46.53333 | 717.5011 | -36.14431 | 4341.045 | 2.296875 | 97.31585
46.55 | 716.9819 | -29.67579 | 3943.471 | 1.983398 | 96.04799 | 46.55 | 717.7447 | -36.20937 | 4341.012 | 2.162109375 | 97.31512
46.56667 | 717.2348 | -29.71139 | 3943.443 | 2.135742 | 96.04731 | 46.56667 | 717.9891 | -36.27359 | 4340.977 | 1.998046875 | 97.31432
46.58333 | 717.4878 | -29.7528 | 3943.402 | 2.33203125 | 96.0463 | 46.58333 | 718.2327 | -36.33496 | 4340.947 | 1.921875 | 97.31366
46.6 | 717.7369 | -29.7996 | 3943.36 | 2.52832 | 96.04528 | 46.6 | 718.4778 | -36.39215 | 4340.917 | 1.951171875 | 97.31298
46.61667 | 717.9877 | -29.84673 | 3943.316 | 2.803711 | 96.04422 | 46.61667 | 718.7265625 | -36.44567 | 4340.886 | 1.787109375 | 97.31229
46.63333 | 718.2405 | -29.8899 | 3943.27 | 2.90918 | 96.04309 | 46.63333 | 718.9782 | -36.49717 | 4340.856 | 1.737305 | 97.31161
46.65 | 718.4884 | -29.93342 | 3943.22 | 2.8359375 | 96.04188 | 46.65 | 719.2296 | -36.54636 | 4340.82 | 1.655273 | 97.3108
46.66667 | 718.7343 | -29.97993 | 3943.165 | 2.8828125 | 96.04053 | 46.66667 | 719.4781 | -36.59277 | 4340.8 | 1.59375 | 97.31036
46.68333 | 718.9834 | -30.02987 | 3943.122 | 2.838867 | 96.03948 | 46.68333 | 719.7237 | -36.6369 | 4340.776 | 1.420898 | 97.30982
46.7 | 719.2325 | -30.08047 | 3943.08 | 2.891602 | 96.03847 | 46.7 | 719.9697 | -36.67822 | 4340.748 | 1.450195 | 97.30919
46.71667 | 719.4734 | -30.12719 | 3943.034 | 2.868164 | 96.03734 | 46.71667 | 720.2153 | -36.71611 | 4340.723 | 1.34765625 | 97.30863
46.73333 | 719.7108 | -30.16753 | 3942.972 | 3.043945 | 96.03584 | 46.73333 | 720.465 | -36.75108 | 4340.708 | 1.318359375 | 97.30829
46.75 | 719.9507 | -30.20334 | 3942.921 | 3.134765625 | 96.03459 | 46.75 | 720.7167 | -36.78292 | 4340.682 | 1.233398 | 97.30771
46.76667 | 720.1925 | -30.23159 | 3942.872 | 3.1171875 | 96.03341 | 46.76667 | 720.9664 | -36.81005 | 4340.665 | 1.327148 | 97.30734
46.78333 | 720.4371 | -30.25093 | 3942.821 | 2.920898 | 96.03215 | 46.78333 | 721.2162 | -36.83457 | 4340.643 | 1.233398 | 97.30683
46.8 | 720.6938 | -30.26901 | 3942.768 | 2.625 | 96.03088 | 46.8 | 721.465 | -36.8591 | 4340.621 | 1.412109375 | 97.30635
46.81667 | 720.9536 | -30.29204 | 3942.724 | 2.443359375 | 96.0298 | 46.81667 | 721.7137 | -36.88842 | 4340.598 | 1.514648 | 97.30582
46.83333 | 721.2125 | -30.3161 | 3942.692 | 2.118164 | 96.029 | 46.83333 | 721.9595 | -36.92477 | 4340.574 | 1.59375 | 97.3053
46.85 | 721.4685 | -30.33876 | 3942.659 | 1.883789 | 96.02821 | 46.85 | 722.2055 | -36.9691 | 4340.537 | 1.60546875 | 97.30447
46.86667 | 721.7202 | -30.3677 | 3942.627 | 1.69921875 | 96.02744 | 46.86667 | 722.4497 | -37.02039 | 4340.515 | 1.754883 | 97.30396
46.88333 | 721.9616 | -30.40786 | 3942.604 | 1.713867 | 96.02687 | 46.88333 | 722.6969 | -37.07631 | 4340.483 | 1.708008 | 97.30324
46.9 | 722.2073 | -30.45359 | 3942.576 | 1.702148 | 96.0262 | 46.9 | 722.9399 | -37.13291 | 4340.459 | 1.78418 | 97.30272
46.91667 | 722.455 | -30.49787 | 3942.551 | 1.646484375 | 96.02557 | 46.91667 | 723.185 | -37.18845 | 4340.431 | 1.88671875 | 97.30209
46.93333 | 722.7007 | -30.54269 | 3942.522 | 1.6640625 | 96.02487 | 46.93333 | 723.4305 | -37.24099 | 4340.398 | 1.93359375 | 97.30134
46.95 | 722.9511 | -30.58802 | 3942.49 | 1.564453125 | 96.02409 | 46.95 | 723.6816 | -37.2895 | 4340.363 | 1.904296875 | 97.30056
46.96667 | 723.2047 | -30.62674 | 3942.466 | 1.549805 | 96.02352 | 46.96667 | 723.9261 | -37.33492 | 4340.324 | 1.8984375 | 97.29969
46.98333 | 723.4577 | -30.65733 | 3942.443 | 1.4765625 | 96.02295 | 46.98333 | 724.1722 | -37.37853 | 4340.299 | 1.883789 | 97.29914
47 | 723.7108 | -30.68363 | 3942.422 | 1.546875 | 96.02244 | 47 | 724.4196 | -37.41886 | 4340.271 | 1.798828125 | 97.2985
47.01667 | 723.965 | -30.71255 | 3942.392 | 1.734375 | 96.02171 | 47.01667 | 724.6725 | -37.45829 | 4340.237 | 1.716796875 | 97.29774
47.03333 | 724.2132 | -30.74336 | 3942.365 | 2.00390625 | 96.02106 | 47.03333 | 724.9221 | -37.49876 | 4340.205 | 1.81640625 | 97.29703
47.05 | 724.4662 | -30.77394 | 3942.33 | 2.264648 | 96.0202 | 47.05 | 725.1752 | -37.53794 | 4340.18 | 1.875 | 97.29646
47.06667 | 724.7183 | -30.80504 | 3942.288 | 2.578125 | 96.01917 | 47.06667 | 725.4288 | -37.57331 | 4340.155 | 1.807617 | 97.29591
47.08333 | 724.9592 | -30.84304 | 3942.245 | 2.803711 | 96.01812 | 47.08333 | 725.6769 | -37.60755 | 4340.113 | 1.8515625 | 97.29495
47.1 | 725.2023 | -30.88541 | 3942.189 | 2.868164 | 96.01676 | 47.1 | 725.9234 | -37.64006 | 4340.088 | 1.918945 | 97.29439
47.11667 | 725.4476 | -30.93149 | 3942.139 | 2.973633 | 96.01554 | 47.11667 | 726.1708 | -37.67067 | 4340.056 | 1.810546875 | 97.29369
47.13333 | 725.6895 | -30.98586 | 3942.09 | 2.94140625 | 96.01435 | 47.13333 | 726.4147 | -37.70198 | 4340.025 | 1.866211 | 97.29298
47.15 | 725.9406 | -31.04769 | 3942.044 | 3.017578125 | 96.01324 | 47.15 | 726.653 | -37.73711 | 4339.998 | 1.87207 | 97.29237
47.16667 | 726.1966 | -31.10587 | 3941.997 | 3.205078125 | 96.01209 | 47.16667 | 726.9034 | -37.77347 | 4339.968 | 1.869140625 | 97.2917
47.18333 | 726.4431 | -31.15713 | 3941.943 | 3.46582 | 96.01077 | 47.18333 | 727.1496 | -37.81149 | 4339.931 | 1.76953125 | 97.29087
47.2 | 726.6884 | -31.20207 | 3941.88 | 3.612305 | 96.00924 | 47.2 | 727.3932 | -37.85306 | 4339.894 | 1.661133 | 97.29005
47.21667 | 726.9365 | -31.23712 | 3941.813 | 3.8671875 | 96.0076 | 47.21667 | 727.6379 | -37.8974 | 4339.875 | 1.532227 | 97.28962
47.23333 | 727.179 | -31.26405 | 3941.75 | 3.764648 | 96.00606 | 47.23333 | 727.8867 | -37.94282 | 4339.851 | 1.297852 | 97.28908
47.25 | 727.4337 | -31.29045 | 3941.681 | 3.647461 | 96.00438 | 47.25 | 728.1195 | -37.99047 | 4339.831 | 1.280273 | 97.28863
47.26667 | 727.6936 | -31.31729 | 3941.626 | 3.348633 | 96.00306 | 47.26667 | 728.3576 | -38.04103 | 4339.813 | 1.435546875 | 97.28823
47.28333 | 727.9469 | -31.34637 | 3941.571 | 3.09375 | 96.00172 | 47.28333 | 728.5966 | -38.09234 | 4339.792 | 1.529296875 | 97.28776
47.3 | 728.2014 | -31.37947 | 3941.522 | 2.783203125 | 96.00052 | 47.3 | 728.8411 | -38.14181 | 4339.756 | 1.5234375 | 97.28696
47.31667 | 728.4496 | -31.41511 | 3941.48 | 2.61328125 | 95.99949 | 47.31667 | 729.0873 | -38.1853 | 4339.724 | 1.68457 | 97.28624
47.33333 | 728.6885 | -31.45145 | 3941.441 | 2.463867 | 95.99855 | 47.33333 | 729.342 | -38.2191 | 4339.707 | 1.669921875 | 97.28586
47.35 | 728.9304 | -31.49178 | 3941.398 | 2.334961 | 95.9975 | 47.35 | 729.599 | -38.244 | 4339.679 | 1.620117 | 97.28522
47.36667 | 729.179 | -31.53427 | 3941.358 | 2.384765625 | 95.99651 | 47.36667 | 729.8564 | -38.26257 | 4339.65 | 1.734375 | 97.28457
47.38333 | 729.4259 | -31.57906 | 3941.324 | 2.26171875 | 95.99569 | 47.38333 | 730.1132 | -38.27684 | 4339.627 | 1.78125 | 97.28406
47.4 | 729.6779 | -31.62614 | 3941.283 | 2.088867 | 95.99471 | 47.4 | 730.3668 | -38.29609 | 4339.583 | 1.72265625 | 97.28308
47.41667 | 729.9315 | -31.67385 | 3941.245 | 1.927734375 | 95.99378 | 47.41667 | 730.6161 | -38.32387 | 4339.556 | 1.646484375 | 97.28248
47.43333 | 730.1844 | -31.72049 | 3941.218 | 1.713867 | 95.99312 | 47.43333 | 730.8627 | -38.35382 | 4339.534 | 1.725586 | 97.28197
47.45 | 730.4354 | -31.76691 | 3941.192 | 1.435546875 | 95.99248 | 47.45 | 731.1045 | -38.38529 | 4339.513 | 1.672852 | 97.28151
47.46667 | 730.6882 | -31.81103 | 3941.171 | 1.362305 | 95.99197 | 47.46667 | 731.3455 | -38.4228 | 4339.48 | 1.68457 | 97.28077
47.48333 | 730.9343 | -31.8513 | 3941.154 | 1.44140625 | 95.99155 | 47.48333 | 731.5851 | -38.46278 | 4339.449 | 1.842773 | 97.28008
47.5 | 731.1756 | -31.89277 | 3941.129 | 1.46484375 | 95.99095 | 47.5 | 731.8291 | -38.50331 | 4339.416 | 1.869140625 | 97.27933
47.51667 | 731.4161 | -31.93942 | 3941.098 | 1.702148 | 95.99019 | 47.51667 | 732.0767 | -38.54863 | 4339.387 | 1.62890625 | 97.27867
47.53333 | 731.6614 | -31.98719 | 3941.071 | 1.986328125 | 95.98953 | 47.53333 | 732.3264 | -38.59851 | 4339.352 | 1.526367 | 97.2779
47.55 | 731.9048 | -32.03162 | 3941.042 | 2.165039 | 95.98884 | 47.55 | 732.5713 | -38.64984 | 4339.338 | 1.385742 | 97.27757
47.56667 | 732.1534 | -32.07275 | 3941 | 2.206055 | 95.98781 | 47.56667 | 732.818 | -38.70033 | 4339.317 | 1.280273 | 97.27711
47.58333 | 732.4012 | -32.11005 | 3940.956 | 2.446289 | 95.98674 | 47.58333 | 733.0684 | -38.74937 | 4339.297 | 1.125 | 97.27666
47.6 | 732.6522 | -32.14357 | 3940.919 | 2.604492 | 95.98583 | 47.6 | 733.3087 | -38.7981 | 4339.273 | 1.051758 | 97.27612
47.61667 | 732.8978 | -32.17779 | 3940.878 | 2.53125 | 95.98484 | 47.61667 | 733.5488 | -38.84608 | 4339.255 | 0.861328125 | 97.27572
47.63333 | 733.1458 | -32.21575 | 3940.828 | 2.657227 | 95.98362 | 47.63333 | 733.7955 | -38.89377 | 4339.243 | 0.7470703125 | 97.27544
47.65 | 733.3885 | -32.25588 | 3940.786 | 2.70703125 | 95.98259 | 47.65 | 734.043 | -38.93885 | 4339.235 | 0.6591796875 | 97.27527
47.66667 | 733.6323 | -32.29995 | 3940.745 | 2.548828125 | 95.98158 | 47.66667 | 734.285 | -38.97853 | 4339.227 | 0.7939453125 | 97.2751
47.68333 | 733.8791 | -32.34889 | 3940.695 | 2.625 | 95.98036 | 47.68333 | 734.5337 | -39.01251 | 4339.215 | 0.884765625 | 97.27482
47.7 | 734.1236 | -32.39998 | 3940.656 | 2.581055 | 95.97942 | 47.7 | 734.7893 | -39.0433 | 4339.198 | 0.931640625 | 97.27445
47.71667 | 734.3715 | -32.44994 | 3940.614 | 2.51953125 | 95.97841 | 47.71667 | 735.04 | -39.07218 | 4339.172 | 1.010742 | 97.27386
47.73333 | 734.6201 | -32.49848 | 3940.568 | 2.610352 | 95.97728 | 47.73333 | 735.2856 | -39.10206 | 4339.159 | 1.051758 | 97.27356
47.75 | 734.8741 | -32.54166 | 3940.529 | 2.84765625 | 95.97634 | 47.75 | 735.5316 | -39.13697 | 4339.149 | 0.9609375 | 97.27334
47.76667 | 735.121 | -32.57632 | 3940.482 | 2.876953125 | 95.97519 | 47.76667 | 735.7744 | -39.17743 | 4339.129 | 1.06640625 | 97.27289
47.78333 | 735.3737 | -32.60957 | 3940.433 | 3.120117 | 95.97398 | 47.78333 | 736.0162 | -39.22157 | 4339.11 | 1.186523 | 97.27248
47.8 | 735.6191 | -32.64836 | 3940.375 | 3.102539 | 95.97259 | 47.8 | 736.2577 | -39.26542 | 4339.092 | 1.27734375 | 97.27206
47.81667 | 735.8645 | -32.6933 | 3940.321 | 3.005859375 | 95.97126 | 47.81667 | 736.5017 | -39.30761 | 4339.065 | 1.224609375 | 97.27145
47.83333 | 736.1121 | -32.74262 | 3940.27 | 2.8359375 | 95.97002 | 47.83333 | 736.7461 | -39.34961 | 4339.047 | 1.31543 | 97.27106
47.85 | 736.3578 | -32.79823 | 3940.229 | 2.642578125 | 95.96904 | 47.85 | 736.9913 | -39.39304 | 4339.025 | 1.236328125 | 97.27057
47.86667 | 736.5956 | -32.85499 | 3940.188 | 2.52832 | 95.96804 | 47.86667 | 737.2331 | -39.43734 | 4339.009 | 1.3125 | 97.2702
47.88333 | 736.8446 | -32.90653 | 3940.146 | 2.419921875 | 95.96701 | 47.88333 | 737.4773 | -39.48087 | 4338.982 | 1.350586 | 97.26961
47.9 | 737.0966 | -32.95157 | 3940.101 | 2.47265625 | 95.96591 | 47.9 | 737.7245 | -39.52246 | 4338.962 | 1.3828125 | 97.26914
47.91667 | 737.3417 | -32.99445 | 3940.059 | 2.3671875 | 95.96489 | 47.91667 | 737.9766 | -39.55965 | 4338.933 | 1.350586 | 97.26851
47.93333 | 737.5812 | -33.03494 | 3940.025 | 2.24707 | 95.96406 | 47.93333 | 738.2267 | -39.58848 | 4338.909 | 1.30078125 | 97.26797
47.95 | 737.8321 | -33.06947 | 3939.98 | 2.141602 | 95.96296 | 47.95 | 738.4775 | -39.60748 | 4338.892 | 1.227539 | 97.26758
47.96667 | 738.085 | -33.10118 | 3939.955 | 2.024414 | 95.96236 | 47.96667 | 738.7285 | -39.62205 | 4338.875 | 1.330078125 | 97.2672
47.98333 | 738.3412 | -33.1376 | 3939.918 | 1.86328125 | 95.96145 | 47.98333 | 738.9802 | -39.63562 | 4338.856 | 1.415039 | 97.26679
48 | 738.5917 | -33.17855 | 3939.889 | 1.6875 | 95.96075 | 48 | 739.2248 | -39.64928 | 4338.828 | 1.508789 | 97.26616
48.01667 | 738.849 | -33.21581 | 3939.861 | 1.6171875 | 95.96006 | 48.01667 | 739.4708 | -39.66896 | 4338.799 | 1.708008 | 97.26549
48.03333 | 739.1073 | -33.24746 | 3939.841 | 1.48828125 | 95.95956 | 48.03333 | 739.7162 | -39.69903 | 4338.768 | 1.854492 | 97.2648
48.05 | 739.3517 | -33.27536 | 3939.819 | 1.658203125 | 95.95904 | 48.05 | 739.9592 | -39.73458 | 4338.743 | 1.857421875 | 97.26423
48.06667 | 739.5916 | -33.30363 | 3939.793 | 1.655273 | 95.9584 | 48.06667 | 740.2066 | -39.7716 | 4338.707 | 2.015625 | 97.26343
48.08333 | 739.8381 | -33.33778 | 3939.761 | 1.790039 | 95.95763 | 48.08333 | 740.454 | -39.81079 | 4338.673 | 2.255859375 | 97.26269
48.1 | 740.0854 | -33.37799 | 3939.726 | 1.883789 | 95.95677 | 48.1 | 740.7035 | -39.85325 | 4338.639 | 2.44043 | 97.26191
48.11667 | 740.3239 | -33.42336 | 3939.695 | 1.895508 | 95.95601 | 48.11667 | 740.9509 | -39.89807 | 4338.594 | 2.680664 | 97.26091
48.13333 | 740.5751 | -33.47174 | 3939.663 | 1.807617 | 95.95524 | 48.13333 | 741.1983 | -39.94385 | 4338.544 | 2.876953125 | 97.25979
48.15 | 740.822 | -33.52278 | 3939.636 | 1.83984375 | 95.95457 | 48.15 | 741.4412 | -39.98744 | 4338.496 | 3.055664 | 97.25871
48.16667 | 741.0674 | -33.57268 | 3939.602 | 1.930664 | 95.95377 | 48.16667 | 741.6841 | -40.02463 | 4338.441 | 3.123046875 | 97.25748
48.18333 | 741.3148 | -33.62037 | 3939.57 | 2.083008 | 95.95298 | 48.18333 | 741.9277 | -40.05434 | 4338.391 | 3.067383 | 97.25634
48.2 | 741.5671 | -33.6642 | 3939.539 | 2.173828125 | 95.95221 | 48.2 | 742.1768 | -40.07848 | 4338.333 | 2.932617 | 97.25506
48.21667 | 741.8137 | -33.70375 | 3939.498 | 2.349609375 | 95.95123 | 48.21667 | 742.4254 | -40.10165 | 4338.283 | 2.81543 | 97.25393
48.23333 | 742.0659 | -33.73605 | 3939.455 | 2.469727 | 95.95017 | 48.23333 | 742.6732 | -40.12847 | 4338.245 | 2.6484375 | 97.25308
48.25 | 742.317 | -33.76147 | 3939.416 | 2.53418 | 95.94922 | 48.25 | 742.9214 | -40.16333 | 4338.201 | 2.475586 | 97.25208
48.26667 | 742.5582 | -33.78665 | 3939.374 | 2.466796875 | 95.94819 | 48.26667 | 743.1683 | -40.20582 | 4338.158 | 2.493164 | 97.25113
48.28333 | 742.8076 | -33.8222 | 3939.328 | 2.455078125 | 95.94708 | 48.28333 | 743.4065 | -40.25208 | 4338.13 | 2.537109375 | 97.25049
48.3 | 743.0488 | -33.86801 | 3939.286 | 2.311523 | 95.94605 | 48.3 | 743.6508 | -40.29896 | 4338.077 | 2.607421875 | 97.24932
48.31667 | 743.291 | -33.91838 | 3939.248 | 2.25 | 95.94513 | 48.31667 | 743.8976 | -40.34645 | 4338.033 | 2.692383 | 97.24834
48.33333 | 743.5315 | -33.96997 | 3939.219 | 2.255859375 | 95.94442 | 48.33333 | 744.1422 | -40.39511 | 4337.986 | 2.66015625 | 97.24728
48.35 | 743.7794 | -34.02262 | 3939.18 | 2.26171875 | 95.94348 | 48.35 | 744.3883 | -40.44406 | 4337.936 | 2.53418 | 97.24615
48.36667 | 744.0204 | -34.07331 | 3939.138 | 2.349609375 | 95.94245 | 48.36667 | 744.6408 | -40.48902 | 4337.896 | 2.329102 | 97.24526
48.38333 | 744.2753 | -34.12036 | 3939.098 | 2.49609375 | 95.94147 | 48.38333 | 744.8886 | -40.52716 | 4337.865 | 2.217773 | 97.24457
48.4 | 744.5191 | -34.16211 | 3939.062 | 2.630859375 | 95.9406 | 48.4 | 745.1376 | -40.56184 | 4337.83 | 2.05078125 | 97.24378
48.41667 | 744.7701 | -34.19866 | 3939.016 | 2.607421875 | 95.93947 | 48.41667 | 745.3898 | -40.59487 | 4337.8 | 2.044921875 | 97.2431
48.43333 | 745.0281 | -34.23064 | 3938.971 | 2.68359375 | 95.93838 | 48.43333 | 745.6418 | -40.62595 | 4337.764 | 2.25293 | 97.2423
48.45 | 745.2826 | -34.2607 | 3938.925 | 2.592773 | 95.93726 | 48.45 | 745.8901 | -40.66088 | 4337.729 | 2.408203125 | 97.24151
48.46667 | 745.5259 | -34.28938 | 3938.876 | 2.463867 | 95.93608 | 48.46667 | 746.1349 | -40.70449 | 4337.686 | 2.44921875 | 97.24054
48.48333 | 745.7759 | -34.31741 | 3938.841 | 2.323242 | 95.93523 | 48.48333 | 746.3701 | -40.75267 | 4337.635 | 2.62793 | 97.2394
48.5 | 746.0176 | -34.34662 | 3938.803 | 2.25 | 95.93429 | 48.5 | 746.6064 | -40.80369 | 4337.594 | 2.704102 | 97.23848
48.51667 | 746.2563 | -34.37754 | 3938.767 | 1.942383 | 95.93342 | 48.51667 | 746.8544 | -40.85729 | 4337.551 | 2.49609375 | 97.23753
48.53333 | 746.5029 | -34.41076 | 3938.73 | 1.749023 | 95.93251 | 48.53333 | 747.1033 | -40.90683 | 4337.503 | 2.393555 | 97.23644
48.55 | 746.7524 | -34.45096 | 3938.704 | 1.65234375 | 95.93188 | 48.55 | 747.3563 | -40.94714 | 4337.468 | 2.326171875 | 97.23566
48.56667 | 747.0035 | -34.49913 | 3938.685 | 1.60546875 | 95.93141 | 48.56667 | 747.6152 | -40.98148 | 4337.434 | 2.25 | 97.23491
48.58333 | 747.2537 | -34.55044 | 3938.659 | 1.494140625 | 95.93078 | 48.58333 | 747.8722 | -41.01202 | 4337.4 | 2.317383 | 97.23414
48.6 | 747.4995 | -34.60403 | 3938.628 | 1.546875 | 95.93002 | 48.6 | 748.1163 | -41.03896 | 4337.358 | 2.43457 | 97.2332
48.61667 | 747.7416 | -34.66091 | 3938.602 | 1.491211 | 95.92939 | 48.61667 | 748.3561 | -41.06418 | 4337.311 | 2.6015625 | 97.23215
48.63333 | 747.9867 | -34.71556 | 3938.577 | 1.385742 | 95.92879 | 48.63333 | 748.5958 | -41.09007 | 4337.263 | 2.663086 | 97.23106
48.65 | 748.2339 | -34.76569 | 3938.558 | 1.212890625 | 95.92832 | 48.65 | 748.8425 | -41.11588 | 4337.222 | 2.6015625 | 97.23014
48.66667 | 748.4855 | -34.81339 | 3938.541 | 1.154296875 | 95.92791 | 48.66667 | 749.0897 | -41.14236 | 4337.176 | 2.373046875 | 97.22911
48.68333 | 748.7361 | -34.86202 | 3938.522 | 1.095703125 | 95.92745 | 48.68333 | 749.3383 | -41.1707 | 4337.141 | 2.176758 | 97.22832
48.7 | 748.987 | -34.90832 | 3938.505 | 1.341796875 | 95.92703 | 48.7 | 749.5911 | -41.20434 | 4337.108 | 2.044921875 | 97.22759
48.71667 | 749.2296 | -34.95009 | 3938.484 | 1.438477 | 95.92652 | 48.71667 | 749.8436 | -41.24401 | 4337.079 | 2.112305 | 97.22694
48.73333 | 749.4716 | -34.99084 | 3938.458 | 1.532227 | 95.92589 | 48.73333 | 750.0919 | -41.28691 | 4337.051 | 2.147461 | 97.22631
48.75 | 749.7187 | -35.03335 | 3938.427 | 1.561523 | 95.92514 | 48.75 | 750.3383 | -41.33164 | 4337.007 | 2.28515625 | 97.22533
48.76667 | 749.9667 | -35.07554 | 3938.403 | 1.787109375 | 95.92455 | 48.76667 | 750.5821 | -41.3753 | 4336.962 | 2.44043 | 97.22431
48.78333 | 750.2081 | -35.11847 | 3938.378 | 1.819336 | 95.92393 | 48.78333 | 750.827 | -41.41454 | 4336.925 | 2.504883 | 97.2235
48.8 | 750.4542 | -35.16114 | 3938.346 | 1.977539 | 95.92315 | 48.8 | 751.0722 | -41.44779 | 4336.881 | 2.352539 | 97.2225
48.81667 | 750.7001 | -35.20227 | 3938.305 | 2.15625 | 95.92216 | 48.81667 | 751.316 | -41.47534 | 4336.84 | 2.264648 | 97.22158
48.83333 | 750.9417 | -35.241 | 3938.271 | 2.390625 | 95.92135 | 48.83333 | 751.563 | -41.49376 | 4336.803 | 2.080078125 | 97.22075
48.85 | 751.1859 | -35.27779 | 3938.225 | 2.581055 | 95.9202 | 48.85 | 751.822 | -41.50652 | 4336.772 | 2.080078125 | 97.22005
48.86667 | 751.4367 | -35.31484 | 3938.189 | 2.879883 | 95.91934 | 48.86667 | 752.0789 | -41.51928 | 4336.745 | 2.018555 | 97.21946
48.88333 | 751.6826 | -35.35635 | 3938.136 | 3.137695 | 95.91806 | 48.88333 | 752.338 | -41.53691 | 4336.707 | 2.077148 | 97.21861
48.9 | 751.9334 | -35.40351 | 3938.081 | 3.404296875 | 95.9167 | 48.9 | 752.5979 | -41.56266 | 4336.668 | 2.220703125 | 97.21773
48.91667 | 752.1826 | -35.45338 | 3938.02 | 3.805664 | 95.91523 | 48.91667 | 752.8489 | -41.59921 | 4336.635 | 2.481445 | 97.21699
48.93333 | 752.4243 | -35.50125 | 3937.956 | 4.022461 | 95.91367 | 48.93333 | 753.0911 | -41.64411 | 4336.593 | 2.572265625 | 97.21605
48.95 | 752.6649 | -35.54408 | 3937.886 | 4.119140625 | 95.91196 | 48.95 | 753.3331 | -41.69287 | 4336.548 | 2.774414 | 97.21505
48.96667 | 752.9135 | -35.584 | 3937.812 | 4.23046875 | 95.91016 | 48.96667 | 753.5755 | -41.74343 | 4336.498 | 2.87109375 | 97.21391
48.98333 | 753.156 | -35.62414 | 3937.737 | 4.356445 | 95.90834 | 48.98333 | 753.816 | -41.79419 | 4336.448 | 2.733398 | 97.2128
49 | 753.3964 | -35.66619 | 3937.671 | 4.350586 | 95.90672 | 49 | 754.0663 | -41.84506 | 4336.398 | 2.677734375 | 97.21167
49.01667 | 753.6413 | -35.71427 | 3937.599 | 4.4296875 | 95.90496 | 49.01667 | 754.3167 | -41.89562 | 4336.36 | 2.604492 | 97.21083
49.03333 | 753.8943 | -35.76426 | 3937.526 | 4.529296875 | 95.90318 | 49.03333 | 754.5598 | -41.94409 | 4336.317 | 2.44043 | 97.20987
49.05 | 754.1464 | -35.80878 | 3937.444 | 4.623046875 | 95.90119 | 49.05 | 754.808 | -41.99118 | 4336.281 | 2.352539 | 97.20906
49.06667 | 754.3987 | -35.84474 | 3937.365 | 4.561523 | 95.89927 | 49.06667 | 755.0541 | -42.03686 | 4336.235 | 2.595703125 | 97.20803
49.08333 | 754.6462 | -35.8767 | 3937.283 | 4.5234375 | 95.89726 | 49.08333 | 755.2961 | -42.08073 | 4336.198 | 2.701171875 | 97.20718
49.1 | 754.8912 | -35.91063 | 3937.214 | 4.432617 | 95.8956 | 49.1 | 755.5432 | -42.12476 | 4336.15 | 2.756836 | 97.20612
49.11667 | 755.1317 | -35.94918 | 3937.141 | 4.321289 | 95.89381 | 49.11667 | 755.7933 | -42.17252 | 4336.099 | 2.844727 | 97.20497
49.13333 | 755.3708 | -35.99159 | 3937.072 | 3.999023 | 95.89213 | 49.13333 | 756.0359 | -42.22218 | 4336.05 | 2.827148 | 97.20388
49.15 | 755.6137 | -36.03539 | 3937.001 | 3.8203125 | 95.89041 | 49.15 | 756.285 | -42.27111 | 4336.004 | 2.689453125 | 97.20284
49.16667 | 755.8559 | -36.08131 | 3936.94 | 3.477539 | 95.88891 | 49.16667 | 756.5357 | -42.31315 | 4335.962 | 2.49609375 | 97.2019
49.18333 | 756.1026 | -36.12746 | 3936.891 | 2.98828125 | 95.88773 | 49.18333 | 756.7863 | -42.34521 | 4335.923 | 2.393555 | 97.20103
49.2 | 756.3495 | -36.16982 | 3936.838 | 2.598633 | 95.88644 | 49.2 | 757.0379 | -42.37108 | 4335.883 | 2.176758 | 97.20013
49.21667 | 756.5877 | -36.21003 | 3936.802 | 2.551758 | 95.88556 | 49.21667 | 757.2896 | -42.39454 | 4335.849 | 2.080078125 | 97.19937
49.23333 | 756.823 | -36.25085 | 3936.77 | 2.499023 | 95.88479 | 49.23333 | 757.538 | -42.42035 | 4335.812 | 2.012695 | 97.19854
49.25 | 757.0695 | -36.29336 | 3936.727 | 2.583984375 | 95.88374 | 49.25 | 757.7842 | -42.45571 | 4335.786 | 2.080078125 | 97.19796
49.26667 | 757.3186 | -36.33499 | 3936.676 | 2.724609375 | 95.8825 | 49.26667 | 758.0253 | -42.5022 | 4335.754 | 2.19140625 | 97.19723
49.28333 | 757.5646 | -36.37732 | 3936.627 | 2.833008 | 95.8813 | 49.28333 | 758.2678 | -42.55324 | 4335.711 | 2.458008 | 97.19627
49.3 | 757.8173 | -36.42131 | 3936.584 | 2.7890625 | 95.88025 | 49.3 | 758.5211 | -42.6057 | 4335.671 | 2.827148 | 97.19538
49.31667 | 758.0669 | -36.4648 | 3936.536 | 2.680664 | 95.87909 | 49.31667 | 758.7712 | -42.65436 | 4335.621 | 2.953125 | 97.19426
49.33333 | 758.3132 | -36.50247 | 3936.494 | 2.595703125 | 95.87805 | 49.33333 | 759.0233 | -42.69617 | 4335.566 | 2.979492 | 97.19303
49.35 | 758.557 | -36.53487 | 3936.446 | 2.487305 | 95.8769 | 49.35 | 759.2702 | -42.73276 | 4335.508 | 2.923828125 | 97.19173
49.36667 | 758.7987 | -36.5642 | 3936.41 | 2.288086 | 95.87601 | 49.36667 | 759.5168 | -42.76509 | 4335.466 | 2.982421875 | 97.19079
49.38333 | 759.0424 | -36.59283 | 3936.365 | 2.173828125 | 95.87492 | 49.38333 | 759.755 | -42.79486 | 4335.425 | 2.970703125 | 97.18987
49.4 | 759.2892 | -36.6254 | 3936.338 | 2.264648 | 95.87425 | 49.4 | 759.9983 | -42.828 | 4335.372 | 3.158203125 | 97.18868
49.41667 | 759.5346 | -36.66431 | 3936.305 | 2.311523 | 95.87346 | 49.41667 | 760.239 | -42.86768 | 4335.318 | 3.266602 | 97.18746
49.43333 | 759.7784 | -36.71157 | 3936.264 | 2.525390625 | 95.87246 | 49.43333 | 760.4876 | -42.91093 | 4335.258 | 3.33984375 | 97.18611
49.45 | 760.0253 | -36.76305 | 3936.216 | 2.663086 | 95.87129 | 49.45 | 760.7425 | -42.95946 | 4335.198 | 3.331055 | 97.18477
49.46667 | 760.2723 | -36.8163 | 3936.169 | 2.654296875 | 95.87015 | 49.46667 | 760.9904 | -43.01329 | 4335.15 | 3.3515625 | 97.18369
49.48333 | 760.5146 | -36.87088 | 3936.119 | 2.586914 | 95.86892 | 49.48333 | 761.231 | -43.06876 | 4335.099 | 3.298828125 | 97.18257
49.5 | 760.7487 | -36.92435 | 3936.089 | 2.5078125 | 95.86818 | 49.5 | 761.4668 | -43.12091 | 4335.037 | 3.375 | 97.18116
49.51667 | 760.9916 | -36.97184 | 3936.052 | 2.478515625 | 95.86729 | 49.51667 | 761.7076 | -43.17092 | 4334.98 | 3.404296875 | 97.17989
49.53333 | 761.2364 | -37.0173 | 3936.004 | 2.62793 | 95.86612 | 49.53333 | 761.9487 | -43.21808 | 4334.922 | 3.29296875 | 97.17858
49.55 | 761.4771 | -37.06454 | 3935.957 | 2.859375 | 95.86498 | 49.55 | 762.1918 | -43.26054 | 4334.864 | 3.123046875 | 97.17729
49.56667 | 761.7302 | -37.10862 | 3935.908 | 3.05859375 | 95.86379 | 49.56667 | 762.4401 | -43.29685 | 4334.818 | 2.994140625 | 97.17624
49.58333 | 761.9857 | -37.14939 | 3935.858 | 3.287109375 | 95.86256 | 49.58333 | 762.6942 | -43.33272 | 4334.768 | 2.8828125 | 97.17514
49.6 | 762.2329 | -37.18776 | 3935.806 | 3.37207 | 95.86129 | 49.6 | 762.942 | -43.37025 | 4334.725 | 2.689453125 | 97.17416
49.61667 | 762.4792 | -37.2232 | 3935.741 | 3.56543 | 95.85971 | 49.61667 | 763.1837 | -43.40974 | 4334.676 | 2.428711 | 97.17308
49.63333 | 762.7243 | -37.25431 | 3935.684 | 3.770508 | 95.85833 | 49.63333 | 763.4323 | -43.45096 | 4334.629 | 2.229492 | 97.17201
49.65 | 762.9673 | -37.2844 | 3935.622 | 3.899414 | 95.85682 | 49.65 | 763.6777 | -43.49759 | 4334.601 | 2.02734375 | 97.1714
49.66667 | 763.2125 | -37.32063 | 3935.55 | 3.87890625 | 95.85507 | 49.66667 | 763.9206 | -43.54631 | 4334.578 | 1.9453125 | 97.17087
49.68333 | 763.4633 | -37.36182 | 3935.479 | 3.9140625 | 95.85334 | 49.68333 | 764.1654 | -43.5942 | 4334.548 | 2.009765625 | 97.17021
49.7 | 763.7092 | -37.40393 | 3935.419 | 3.884765625 | 95.85188 | 49.7 | 764.4098 | -43.64007 | 4334.509 | 2.185546875 | 97.16932
49.71667 | 763.9608 | -37.4461 | 3935.355 | 3.8203125 | 95.85032 | 49.71667 | 764.6503 | -43.68402 | 4334.466 | 2.299805 | 97.16837
49.73333 | 764.2053 | -37.48957 | 3935.296 | 3.764648 | 95.84888 | 49.73333 | 764.8955 | -43.72126 | 4334.431 | 2.305664 | 97.16758
49.75 | 764.4476 | -37.53185 | 3935.231 | 3.638671875 | 95.8473 | 49.75 | 765.1448 | -43.75473 | 4334.39 | 2.258789 | 97.16666
49.76667 | 764.6915 | -37.57132 | 3935.166 | 3.47168 | 95.84572 | 49.76667 | 765.397 | -43.78907 | 4334.355 | 2.02734375 | 97.16587
49.78333 | 764.9396 | -37.61159 | 3935.111 | 3.17578125 | 95.84437 | 49.78333 | 765.6468 | -43.82418 | 4334.318 | 1.895508 | 97.16504
49.8 | 765.1857 | -37.65863 | 3935.062 | 2.938477 | 95.84319 | 49.8 | 765.8965 | -43.85823 | 4334.288 | 1.661133 | 97.16438
49.81667 | 765.431 | -37.71193 | 3935.016 | 2.739258 | 95.84205 | 49.81667 | 766.1446 | -43.89463 | 4334.265 | 1.640625 | 97.16385
49.83333 | 765.6752 | -37.76289 | 3934.975 | 2.604492 | 95.84105 | 49.83333 | 766.3845 | -43.93435 | 4334.243 | 1.561523 | 97.16337
49.85 | 765.9197 | -37.81149 | 3934.932 | 2.610352 | 95.84002 | 49.85 | 766.6219 | -43.97568 | 4334.217 | 1.787109375 | 97.16279
49.86667 | 766.1591 | -37.85491 | 3934.885 | 2.698242 | 95.83888 | 49.86667 | 766.8633 | -44.02021 | 4334.189 | 2.033203125 | 97.16215
49.88333 | 766.3973 | -37.88959 | 3934.845 | 2.756836 | 95.83789 | 49.88333 | 767.1027 | -44.06494 | 4334.154 | 2.419921875 | 97.16138
49.9 | 766.6454 | -37.91899 | 3934.798 | 2.7421875 | 95.83674 | 49.9 | 767.3409 | -44.10498 | 4334.108 | 2.578125 | 97.16035
49.91667 | 766.8899 | -37.94784 | 3934.75 | 2.827148 | 95.83559 | 49.91667 | 767.5923 | -44.13704 | 4334.057 | 2.666015625 | 97.15918
49.93333 | 767.1332 | -37.97703 | 3934.7 | 2.759765625 | 95.83436 | 49.93333 | 767.8444 | -44.1637 | 4334.009 | 2.671875 | 97.15813
49.95 | 767.3822 | -38.00639 | 3934.654 | 2.581055 | 95.83323 | 49.95 | 768.0955 | -44.18458 | 4333.97 | 2.62793 | 97.15724
49.96667 | 767.6309 | -38.03702 | 3934.616 | 2.5078125 | 95.83232 | 49.96667 | 768.3426 | -44.20413 | 4333.928 | 2.513671875 | 97.15631
49.98333 | 767.8698 | -38.0656 | 3934.576 | 2.44043 | 95.83135 | 49.98333 | 768.5926 | -44.22927 | 4333.889 | 2.522461 | 97.15543
50 | 768.1153 | -38.09234 | 3934.534 | 2.375977 | 95.83031 | 50 | 768.84 | -44.26181 | 4333.843 | 2.525390625 | 97.15439
50.01667 | 768.3621 | -38.12143 | 3934.493 | 2.478515625 | 95.82932 | 50.01667 | 769.0839 | -44.30136 | 4333.797 | 2.625 | 97.15338
50.03333 | 768.6063 | -38.15443 | 3934.454 | 2.610352 | 95.82836 | 50.03333 | 769.3291 | -44.3451 | 4333.757 | 2.724609375 | 97.15247
50.05 | 768.8541 | -38.18704 | 3934.409 | 2.493164 | 95.82728 | 50.05 | 769.5804 | -44.39145 | 4333.719 | 2.90918 | 97.15162
50.06667 | 769.1085 | -38.2183 | 3934.364 | 2.416992 | 95.82617 | 50.06667 | 769.8301 | -44.44118 | 4333.665 | 2.96484375 | 97.15042
50.08333 | 769.3558 | -38.24866 | 3934.323 | 2.291015625 | 95.82517 | 50.08333 | 770.0721 | -44.49328 | 4333.607 | 2.91796875 | 97.1491
50.1 | 769.5984 | -38.27943 | 3934.291 | 2.09765625 | 95.82439 | 50.1 | 770.3204 | -44.54354 | 4333.55 | 2.780273 | 97.14784
50.11667 | 769.8458 | -38.31443 | 3934.257 | 1.918945 | 95.82358 | 50.11667 | 770.5589 | -44.59369 | 4333.512 | 2.537109375 | 97.14697
50.13333 | 770.0885 | -38.35661 | 3934.225 | 1.848633 | 95.8228 | 50.13333 | 770.7993 | -44.64572 | 4333.475 | 2.2265625 | 97.14615
50.15 | 770.3223 | -38.40266 | 3934.195 | 1.8046875 | 95.82206 | 50.15 | 771.0444 | -44.69776 | 4333.443 | 2.044921875 | 97.14543
50.16667 | 770.5666 | -38.45197 | 3934.163 | 2.044921875 | 95.82127 | 50.16667 | 771.2925 | -44.74916 | 4333.409 | 2.25293 | 97.14468
50.18333 | 770.8095 | -38.5023 | 3934.138 | 2.35546875 | 95.82068 | 50.18333 | 771.5384 | -44.80208 | 4333.375 | 2.282227 | 97.14392
50.2 | 771.0568 | -38.54637 | 3934.099 | 2.6484375 | 95.81972 | 50.2 | 771.7897 | -44.85352 | 4333.335 | 2.337890625 | 97.14301
50.21667 | 771.3057 | -38.57862 | 3934.042 | 2.967773 | 95.81834 | 50.21667 | 772.0358 | -44.90041 | 4333.286 | 2.305664 | 97.14192
50.23333 | 771.5593 | -38.59912 | 3933.984 | 3.1171875 | 95.81691 | 50.23333 | 772.2766 | -44.94089 | 4333.247 | 2.40234375 | 97.14103
50.25 | 771.8025 | -38.61236 | 3933.928 | 3.17578125 | 95.81556 | 50.25 | 772.5199 | -44.97639 | 4333.217 | 2.255859375 | 97.14037
50.26667 | 772.0588 | -38.62556 | 3933.883 | 3.1171875 | 95.81447 | 50.26667 | 772.7646 | -45.00743 | 4333.182 | 2.37890625 | 97.13958
50.28333 | 772.3072 | -38.64568 | 3933.834 | 3.052734375 | 95.81328 | 50.28333 | 773.0119 | -45.03624 | 4333.142 | 2.4609375 | 97.13869
50.3 | 772.5517 | -38.67398 | 3933.777 | 3.052734375 | 95.81187 | 50.3 | 773.2592 | -45.06493 | 4333.095 | 2.572265625 | 97.13764
50.31667 | 772.799 | -38.71362 | 3933.733 | 3.114258 | 95.8108 | 50.31667 | 773.5098 | -45.09534 | 4333.049 | 2.689453125 | 97.13659
50.33333 | 773.0541 | -38.76321 | 3933.676 | 3.084961 | 95.80942 | 50.33333 | 773.7573 | -45.12978 | 4333.007 | 2.90918 | 97.13567
50.35 | 773.3026 | -38.81084 | 3933.622 | 3.052734375 | 95.80812 | 50.35 | 773.9987 | -45.16775 | 4332.96 | 3.020508 | 97.13461
50.36667 | 773.5461 | -38.84909 | 3933.574 | 3.09668 | 95.80693 | 50.36667 | 774.238 | -45.20754 | 4332.908 | 3.243164 | 97.13344
50.38333 | 773.7924 | -38.88115 | 3933.526 | 3.064453125 | 95.80576 | 50.38333 | 774.4786 | -45.25115 | 4332.848 | 3.4453125 | 97.13208
50.4 | 774.0416 | -38.91155 | 3933.471 | 3.143555 | 95.80442 | 50.4 | 774.7198 | -45.29671 | 4332.787 | 3.451171875 | 97.13074
50.41667 | 774.2892 | -38.94028 | 3933.422 | 3.041015625 | 95.80322 | 50.41667 | 774.96875 | -45.33759 | 4332.727 | 3.37207 | 97.12939
50.43333 | 774.5422 | -38.97072 | 3933.367 | 2.994140625 | 95.80188 | 50.43333 | 775.2133 | -45.37151 | 4332.676 | 3.436523 | 97.12825
50.45 | 774.7936 | -39.00537 | 3933.318 | 2.953125 | 95.80071 | 50.45 | 775.4603 | -45.40157 | 4332.621 | 3.509765625 | 97.127
50.46667 | 775.0444 | -39.04542 | 3933.274 | 2.947265625 | 95.79962 | 50.46667 | 775.7072 | -45.42807 | 4332.568 | 3.706055 | 97.12581
50.48333 | 775.2959 | -39.08605 | 3933.227 | 3.0234375 | 95.7985 | 50.48333 | 775.9529 | -45.45339 | 4332.496 | 3.814453125 | 97.12421
50.5 | 775.541 | -39.12275 | 3933.178 | 3.17578125 | 95.79729 | 50.5 | 776.1959 | -45.48418 | 4332.425 | 3.969727 | 97.1226
50.51667 | 775.7841 | -39.15731 | 3933.121 | 3.260742 | 95.7959 | 50.51667 | 776.4475 | -45.52325 | 4332.361 | 3.717773 | 97.12118
50.53333 | 776.0287 | -39.19249 | 3933.058 | 3.486328125 | 95.79437 | 50.53333 | 776.6971 | -45.56926 | 4332.301 | 3.421875 | 97.11983
50.55 | 776.2776 | -39.23115 | 3933.007 | 3.571289 | 95.79313 | 50.55 | 776.9465 | -45.62143 | 4332.241 | 3.15234375 | 97.11848
50.56667 | 776.5184 | -39.27302 | 3932.939 | 3.676758 | 95.79147 | 50.56667 | 777.1919 | -45.67965 | 4332.2 | 3.049805 | 97.11756
50.58333 | 776.7633 | -39.31787 | 3932.88 | 3.849609375 | 95.79004 | 50.58333 | 777.433 | -45.73863 | 4332.15 | 2.830078125 | 97.11644
50.6 | 777.0106 | -39.36102 | 3932.82 | 3.966796875 | 95.78857 | 50.6 | 777.676 | -45.79858 | 4332.104 | 2.876953125 | 97.11541
50.61667 | 777.2586 | -39.4015 | 3932.748 | 3.849609375 | 95.78681 | 50.61667 | 777.9216 | -45.85797 | 4332.048 | 2.96484375 | 97.11415
50.63333 | 777.5138 | -39.44124 | 3932.678 | 3.796875 | 95.78512 | 50.63333 | 778.1652 | -45.91537 | 4332.004 | 2.944336 | 97.11316
50.65 | 777.7693 | -39.47961 | 3932.617 | 3.594727 | 95.78364 | 50.65 | 778.4103 | -45.96796 | 4331.954 | 2.958984375 | 97.11205
50.66667 | 778.0228 | -39.51956 | 3932.563 | 3.260742 | 95.7823 | 50.66667 | 778.6544 | -46.01985 | 4331.903 | 2.833008 | 97.11092
50.68333 | 778.2737 | -39.56844 | 3932.509 | 2.897461 | 95.781 | 50.68333 | 778.892 | -46.06758 | 4331.855 | 2.692383 | 97.10983
50.7 | 778.5173 | -39.6245 | 3932.46 | 2.68359375 | 95.77979 | 50.7 | 779.1331 | -46.11123 | 4331.813 | 2.49609375 | 97.1089
50.71667 | 778.7508 | -39.68014 | 3932.423 | 2.475586 | 95.7789 | 50.71667 | 779.3732 | -46.15109 | 4331.776 | 2.411133 | 97.10805
50.73333 | 778.9921 | -39.7375 | 3932.388 | 2.399414 | 95.77805 | 50.73333 | 779.6153 | -46.18936 | 4331.74 | 2.288086 | 97.10725
50.75 | 779.2368 | -39.79451 | 3932.347 | 2.537109375 | 95.77706 | 50.75 | 779.8617 | -46.2224 | 4331.703 | 2.361328125 | 97.10642
50.76667 | 779.477 | -39.84078 | 3932.306 | 2.759765625 | 95.77606 | 50.76667 | 780.1113 | -46.2516 | 4331.658 | 2.53125 | 97.10542
50.78333 | 779.7292 | -39.87796 | 3932.256 | 2.844727 | 95.77484 | 50.78333 | 780.3549 | -46.27894 | 4331.618 | 2.7421875 | 97.10453
50.8 | 779.9797 | -39.91626 | 3932.201 | 3.017578125 | 95.77348 | 50.8 | 780.6031 | -46.30536 | 4331.572 | 2.868164 | 97.10348
50.81667 | 780.2239 | -39.95255 | 3932.152 | 3.067383 | 95.77229 | 50.81667 | 780.8505 | -46.33195 | 4331.522 | 3.05859375 | 97.10236
50.83333 | 780.4713 | -39.98264 | 3932.103 | 3.087890625 | 95.7711 | 50.83333 | 781.0964 | -46.36142 | 4331.468 | 3.28125 | 97.10117
50.85 | 780.7259 | -40.01153 | 3932.051 | 3.079102 | 95.76984 | 50.85 | 781.3428 | -46.39602 | 4331.413 | 3.333984375 | 97.09993
50.86667 | 780.9688 | -40.04299 | 3931.998 | 3.260742 | 95.76856 | 50.86667 | 781.586 | -46.43654 | 4331.354 | 3.196289 | 97.0986
50.88333 | 781.2165 | -40.07723 | 3931.946 | 3.38671875 | 95.76728 | 50.88333 | 781.8286 | -46.47977 | 4331.294 | 3.084961 | 97.09725
50.9 | 781.4714 | -40.11574 | 3931.894 | 3.451171875 | 95.76602 | 50.9 | 782.0718 | -46.52099 | 4331.248 | 3.032227 | 97.09622
50.91667 | 781.7178 | -40.15748 | 3931.826 | 3.506836 | 95.76436 | 50.91667 | 782.3211 | -46.56156 | 4331.205 | 2.973633 | 97.09525
50.93333 | 781.9575 | -40.20588 | 3931.766 | 3.717773 | 95.76289 | 50.93333 | 782.5696 | -46.60482 | 4331.157 | 2.891602 | 97.09419
50.95 | 782.2056 | -40.26317 | 3931.706 | 3.66796875 | 95.76144 | 50.95 | 782.8166 | -46.64974 | 4331.1 | 2.915039 | 97.09292
50.96667 | 782.4493 | -40.32095 | 3931.645 | 3.758789 | 95.75995 | 50.96667 | 783.0612 | -46.69727 | 4331.046 | 2.94140625 | 97.09169
50.98333 | 782.6864 | -40.37321 | 3931.581 | 3.75293 | 95.7584 | 50.98333 | 783.3153 | -46.75024 | 4331.005 | 2.879883 | 97.09077
51 | 782.9323 | -40.4248 | 3931.515 | 3.55957 | 95.75679 | 51 | 783.5589 | -46.80433 | 4330.962 | 2.80957 | 97.08981
51.01667 | 783.1759 | -40.4756 | 3931.451 | 3.12890625 | 95.75523 | 51.01667 | 783.7987 | -46.85508 | 4330.916 | 2.853515625 | 97.08877
51.03333 | 783.4185 | -40.52052 | 3931.402 | 2.81543 | 95.75403 | 51.03333 | 784.0425 | -46.90377 | 4330.866 | 2.961914 | 97.08766
51.05 | 783.6629 | -40.56113 | 3931.367 | 2.469727 | 95.75317 | 51.05 | 784.2857 | -46.95204 | 4330.815 | 3.102539 | 97.08652
51.06667 | 783.9105 | -40.60215 | 3931.334 | 2.35546875 | 95.75238 | 51.06667 | 784.5233 | -46.99945 | 4330.761 | 3.125977 | 97.0853
51.08333 | 784.1488 | -40.64662 | 3931.296 | 2.458008 | 95.75145 | 51.08333 | 784.7635 | -47.04671 | 4330.706 | 3.00293 | 97.08408
51.1 | 784.3956 | -40.69141 | 3931.25 | 2.733398 | 95.75034 | 51.1 | 785.0068 | -47.09415 | 4330.652 | 3.032227 | 97.08286
51.11667 | 784.6416 | -40.73521 | 3931.206 | 2.979492 | 95.74926 | 51.11667 | 785.2487 | -47.13921 | 4330.612 | 3.084961 | 97.08197
51.13333 | 784.8933 | -40.77831 | 3931.152 | 3.219727 | 95.74793 | 51.13333 | 785.494 | -47.18294 | 4330.564 | 3.09375 | 97.08089
51.15 | 785.1436 | -40.82096 | 3931.096 | 3.389648 | 95.74659 | 51.15 | 785.7382 | -47.22531 | 4330.506 | 3.084961 | 97.0796
51.16667 | 785.3953 | -40.85684 | 3931.039 | 3.509765625 | 95.74518 | 51.16667 | 785.9802 | -47.26537 | 4330.453 | 3.219727 | 97.07841
51.18333 | 785.6424 | -40.88644 | 3930.977 | 3.568359375 | 95.74367 | 51.18333 | 786.2157 | -47.30246 | 4330.396 | 3.260742 | 97.07713
51.2 | 785.8928 | -40.91191 | 3930.913 | 3.685546875 | 95.74213 | 51.2 | 786.4473 | -47.33848 | 4330.348 | 3.18457 | 97.07605
51.21667 | 786.1389 | -40.93491 | 3930.857 | 3.670898 | 95.74076 | 51.21667 | 786.6863 | -47.37035 | 4330.293 | 3.140625 | 97.07481
51.23333 | 786.3825 | -40.95883 | 3930.789 | 3.594727 | 95.7391 | 51.23333 | 786.9305 | -47.40095 | 4330.236 | 3.073242 | 97.07353
51.25 | 786.6257 | -40.98763 | 3930.731 | 3.568359375 | 95.73769 | 51.25 | 787.1802 | -47.43431 | 4330.186 | 3.158203125 | 97.07242
51.26667 | 786.8749 | -41.02201 | 3930.674 | 3.568359375 | 95.73629 | 51.26667 | 787.4324 | -47.47057 | 4330.138 | 3.064453125 | 97.07135
51.28333 | 787.1193 | -41.06224 | 3930.618 | 3.673828125 | 95.73494 | 51.28333 | 787.6871 | -47.50553 | 4330.089 | 3.09375 | 97.07024
51.3 | 787.3635 | -41.10558 | 3930.556 | 3.779296875 | 95.73343 | 51.3 | 787.9362 | -47.53979 | 4330.036 | 3.08203125 | 97.06907
51.31667 | 787.6115 | -41.1465 | 3930.491 | 3.829102 | 95.73185 | 51.31667 | 788.1719 | -47.57022 | 4329.979 | 2.938477 | 97.06779
51.33333 | 787.8597 | -41.18592 | 3930.419 | 3.78515625 | 95.73009 | 51.33333 | 788.4122 | -47.5946 | 4329.93 | 2.727539 | 97.06667
51.35 | 788.1064 | -41.22793 | 3930.355 | 3.723633 | 95.72854 | 51.35 | 788.6635 | -47.61353 | 4329.89 | 2.663086 | 97.06577
51.36667 | 788.3481 | -41.27147 | 3930.298 | 3.600586 | 95.72713 | 51.36667 | 788.9157 | -47.63306 | 4329.853 | 2.569336 | 97.06496
51.38333 | 788.5926 | -41.31738 | 3930.244 | 3.348633 | 95.72583 | 51.38333 | 789.1642 | -47.65645 | 4329.808 | 2.604492 | 97.06394
51.4 | 788.8379 | -41.36547 | 3930.188 | 3.251953125 | 95.72448 | 51.4 | 789.4132 | -47.6894 | 4329.765 | 2.868164 | 97.06297
51.41667 | 789.0869 | -41.41116 | 3930.132 | 3.202148 | 95.72311 | 51.41667 | 789.6565 | -47.73391 | 4329.715 | 3.005859375 | 97.06187
51.43333 | 789.3383 | -41.45188 | 3930.083 | 3.067383 | 95.72192 | 51.43333 | 789.8912 | -47.79081 | 4329.659 | 3.076171875 | 97.0606
51.45 | 789.5853 | -41.49368 | 3930.032 | 2.827148 | 95.72067 | 51.45 | 790.1208 | -47.85428 | 4329.603 | 3.17578125 | 97.05935
51.46667 | 789.8361 | -41.54106 | 3929.98 | 2.701171875 | 95.71941 | 51.46667 | 790.3567 | -47.92166 | 4329.557 | 3.202148 | 97.05831
51.48333 | 790.0763 | -41.59159 | 3929.944 | 2.592773 | 95.71851 | 51.48333 | 790.5969 | -47.98688 | 4329.503 | 3.231445 | 97.0571
51.5 | 790.3199 | -41.6444 | 3929.902 | 2.504883 | 95.71749 | 51.5 | 790.8397 | -48.04604 | 4329.45 | 3.087890625 | 97.05592
51.51667 | 790.5616 | -41.69721 | 3929.865 | 2.516602 | 95.7166 | 51.51667 | 791.0851 | -48.0985 | 4329.392 | 3.00293 | 97.05462
51.53333 | 790.8119 | -41.74305 | 3929.821 | 2.578125 | 95.71552 | 51.53333 | 791.3339 | -48.14742 | 4329.344 | 2.944336 | 97.05354
51.55 | 791.0473 | -41.78233 | 3929.775 | 2.651367 | 95.7144 | 51.55 | 791.572 | -48.19389 | 4329.302 | 2.888671875 | 97.05259
51.56667 | 791.296 | -41.81887 | 3929.726 | 2.736328125 | 95.71322 | 51.56667 | 791.8154 | -48.23391 | 4329.258 | 2.862305 | 97.05162
51.58333 | 791.5441 | -41.85442 | 3929.682 | 2.879883 | 95.71214 | 51.58333 | 792.0633 | -48.27078 | 4329.203 | 3.0703125 | 97.05039
51.6 | 791.7843 | -41.89172 | 3929.638 | 3.032227 | 95.71107 | 51.6 | 792.3066 | -48.30411 | 4329.153 | 3.249023 | 97.04925
51.61667 | 792.0269 | -41.93611 | 3929.584 | 3.087890625 | 95.70976 | 51.61667 | 792.5516 | -48.33058 | 4329.096 | 3.17578125 | 97.04797
51.63333 | 792.28 | -41.98529 | 3929.529 | 3.237305 | 95.70842 | 51.63333 | 792.8044 | -48.34832 | 4329.041 | 3.073242 | 97.04675
51.65 | 792.5294 | -42.03414 | 3929.475 | 3.50390625 | 95.70709 | 51.65 | 793.0555 | -48.36396 | 4328.987 | 3.008789 | 97.04554
51.66667 | 792.7729 | -42.08105 | 3929.422 | 3.682617 | 95.70582 | 51.66667 | 793.2986 | -48.3785 | 4328.944 | 2.994140625 | 97.04458
51.68333 | 793.0163 | -42.12522 | 3929.359 | 3.94921875 | 95.70428 | 51.68333 | 793.5407 | -48.39307 | 4328.905 | 2.947265625 | 97.04371
51.7 | 793.2668 | -42.1636 | 3929.284 | 4.236328125 | 95.70244 | 51.7 | 793.7835 | -48.4086 | 4328.848 | 3.123046875 | 97.04242
51.71667 | 793.5151 | -42.19462 | 3929.21 | 4.435546875 | 95.70065 | 51.71667 | 794.0344 | -48.4283 | 4328.793 | 3.254883 | 97.04119
51.73333 | 793.7551 | -42.22355 | 3929.132 | 4.514648 | 95.69874 | 51.73333 | 794.2838 | -48.45257 | 4328.738 | 3.380859375 | 97.03995
51.75 | 794.0012 | -42.25585 | 3929.056 | 4.561523 | 95.69688 | 51.75 | 794.5353 | -48.47954 | 4328.682 | 3.430664 | 97.03871
51.76667 | 794.2548 | -42.29246 | 3928.982 | 4.494140625 | 95.69509 | 51.76667 | 794.7818 | -48.50623 | 4328.625 | 3.489258 | 97.03742
51.78333 | 794.4956 | -42.33678 | 3928.912 | 4.447265625 | 95.69338 | 51.78333 | 795.0344 | -48.53451 | 4328.563 | 3.41015625 | 97.03603
51.8 | 794.7436 | -42.39032 | 3928.832 | 4.391602 | 95.69144 | 51.8 | 795.281 | -48.56526 | 4328.501 | 3.375 | 97.03465
51.81667 | 794.9899 | -42.446 | 3928.762 | 4.259765625 | 95.68972 | 51.81667 | 795.5233 | -48.60169 | 4328.45 | 3.430664 | 97.03349
51.83333 | 795.2372 | -42.49903 | 3928.691 | 3.984375 | 95.68801 | 51.83333 | 795.7621 | -48.64665 | 4328.401 | 3.486328125 | 97.0324
51.85 | 795.4826 | -42.55154 | 3928.622 | 3.706055 | 95.68634 | 51.85 | 796.0057 | -48.70016 | 4328.342 | 3.624023 | 97.03107
51.86667 | 795.7302 | -42.60046 | 3928.565 | 3.521484375 | 95.68493 | 51.86667 | 796.246 | -48.76123 | 4328.277 | 3.85546875 | 97.02962
51.88333 | 795.9698 | -42.64224 | 3928.512 | 3.4921875 | 95.68365 | 51.88333 | 796.4829 | -48.82534 | 4328.208 | 3.987305 | 97.02808
51.9 | 796.217 | -42.68218 | 3928.46 | 3.37207 | 95.68238 | 51.9 | 796.7211 | -48.88512 | 4328.14 | 3.999023 | 97.02656
51.91667 | 796.4663 | -42.72661 | 3928.398 | 3.413086 | 95.68087 | 51.91667 | 796.9568 | -48.93938 | 4328.071 | 3.981445 | 97.02501
51.93333 | 796.7056 | -42.77485 | 3928.333 | 3.495117 | 95.67928 | 51.93333 | 797.1952 | -48.99179 | 4328.004 | 3.8203125 | 97.0235
51.95 | 796.9504 | -42.82611 | 3928.284 | 3.6328125 | 95.67809 | 51.95 | 797.4348 | -49.0421 | 4327.939 | 3.793945 | 97.02204
51.96667 | 797.1948 | -42.87975 | 3928.225 | 3.7265625 | 95.67665 | 51.96667 | 797.6773 | -49.0899 | 4327.883 | 3.799805 | 97.02079
51.98333 | 797.437 | -42.93811 | 3928.166 | 3.776367 | 95.67522 | 51.98333 | 797.9177 | -49.13093 | 4327.82 | 3.665039 | 97.01937
52 | 797.6774 | -42.99792 | 3928.091 | 3.919921875 | 95.67338 | 52 | 798.1752 | -49.16227 | 4327.753 | 3.556640625 | 97.01787
52.01667 | 797.9201 | -43.05185 | 3928.022 | 3.908203125 | 95.67171 | 52.01667 | 798.4315 | -49.1832 | 4327.695 | 3.624023 | 97.01657
52.03333 | 798.161 | -43.09829 | 3927.959 | 3.758789 | 95.67018 | 52.03333 | 798.687 | -49.19928 | 4327.644 | 3.556640625 | 97.01544
52.05 | 798.4022 | -43.14143 | 3927.896 | 3.553711 | 95.66863 | 52.05 | 798.9382 | -49.21847 | 4327.584 | 3.477539 | 97.01409
52.06667 | 798.6542 | -43.17923 | 3927.843 | 3.4453125 | 95.66736 | 52.06667 | 799.1866 | -49.24485 | 4327.526 | 3.331055 | 97.01278
52.08333 | 798.9035 | -43.21138 | 3927.787 | 3.301758 | 95.66598 | 52.08333 | 799.4272 | -49.27679 | 4327.463 | 3.09082 | 97.01136
52.1 | 799.1553 | -43.24725 | 3927.732 | 3.18457 | 95.66465 | 52.1 | 799.6622 | -49.31113 | 4327.411 | 2.80957 | 97.0102
52.11667 | 799.4055 | -43.2875 | 3927.678 | 3.108398 | 95.66334 | 52.11667 | 799.9 | -49.34587 | 4327.374 | 2.499023 | 97.00939
52.13333 | 799.6496 | -43.32684 | 3927.627 | 2.891602 | 95.66208 | 52.13333 | 800.1403 | -49.37756 | 4327.335 | 2.364258 | 97.00851
52.15 | 799.8915 | -43.36601 | 3927.578 | 2.797852 | 95.66089 | 52.15 | 800.3893 | -49.40994 | 4327.302 | 2.42578125 | 97.00776
52.16667 | 800.1356 | -43.41068 | 3927.533 | 2.6015625 | 95.65981 | 52.16667 | 800.6359 | -49.44994 | 4327.255 | 2.419921875 | 97.00672
52.18333 | 800.3763 | -43.46011 | 3927.496 | 2.4375 | 95.6589 | 52.18333 | 800.8852 | -49.49765 | 4327.209 | 2.510742 | 97.00567
52.2 | 800.6164 | -43.51554 | 3927.454 | 2.244140625 | 95.65788 | 52.2 | 801.1294 | -49.55046 | 4327.173 | 2.516602 | 97.00487
52.21667 | 800.8632 | -43.57551 | 3927.416 | 2.264648 | 95.65695 | 52.21667 | 801.3631 | -49.60461 | 4327.132 | 2.53418 | 97.00396
52.23333 | 801.1047 | -43.6362 | 3927.382 | 2.2265625 | 95.65612 | 52.23333 | 801.6028 | -49.66119 | 4327.087 | 2.765625 | 97.00295
52.25 | 801.3464 | -43.6919 | 3927.349 | 2.244140625 | 95.65531 | 52.25 | 801.8409 | -49.71526 | 4327.049 | 3.1640625 | 97.0021
52.26667 | 801.588 | -43.74049 | 3927.307 | 2.323242 | 95.6543 | 52.26667 | 802.079 | -49.76849 | 4326.991 | 3.26953125 | 97.00078
52.28333 | 801.8289 | -43.78633 | 3927.268 | 2.616211 | 95.65335 | 52.28333 | 802.3207 | -49.81847 | 4326.924 | 3.518555 | 96.99929
52.3 | 802.0684 | -43.83113 | 3927.227 | 2.862305 | 95.65234 | 52.3 | 802.573 | -49.86293 | 4326.864 | 3.521484375 | 96.99794
52.31667 | 802.3101 | -43.87319 | 3927.178 | 3.169921875 | 95.65114 | 52.31667 | 802.825 | -49.89913 | 4326.808 | 3.380859375 | 96.99669
52.33333 | 802.5569 | -43.91215 | 3927.12 | 3.594727 | 95.64975 | 52.33333 | 803.0795 | -49.92776 | 4326.755 | 3.413086 | 96.9955
52.35 | 802.81 | -43.94862 | 3927.056 | 4.060546875 | 95.64818 | 52.35 | 803.3311 | -49.95553 | 4326.703 | 3.474609375 | 96.99433
52.36667 | 803.0681 | -43.98059 | 3926.99 | 4.306640625 | 95.64657 | 52.36667 | 803.5796 | -49.98563 | 4326.641 | 3.489258 | 96.99295
52.38333 | 803.3236 | -44.01327 | 3926.907 | 4.561523 | 95.64456 | 52.38333 | 803.8301 | -50.017 | 4326.576 | 3.6328125 | 96.99149
52.4 | 803.5725 | -44.05122 | 3926.826 | 4.734375 | 95.64258 | 52.4 | 804.0757 | -50.05537 | 4326.517 | 3.7265625 | 96.99017
52.41667 | 803.8148 | -44.09176 | 3926.753 | 4.833984375 | 95.6408 | 52.41667 | 804.316 | -50.09681 | 4326.462 | 3.676758 | 96.98893
52.43333 | 804.0523 | -44.13201 | 3926.671 | 4.869140625 | 95.6388 | 52.43333 | 804.5571 | -50.1307 | 4326.398 | 3.84375 | 96.98751
52.45 | 804.294 | -44.17345 | 3926.589 | 4.904296875 | 95.6368 | 52.45 | 804.8046 | -50.15904 | 4326.332 | 3.908203125 | 96.98603
52.46667 | 804.5392 | -44.21585 | 3926.506 | 4.825195 | 95.63477 | 52.46667 | 805.0491 | -50.18553 | 4326.262 | 3.83203125 | 96.98445
52.48333 | 804.7855 | -44.25565 | 3926.421 | 4.857421875 | 95.63271 | 52.48333 | 805.29 | -50.2048 | 4326.193 | 3.568359375 | 96.9829
52.5 | 805.0284 | -44.29371 | 3926.345 | 4.901367 | 95.63086 | 52.5 | 805.5363 | -50.22505 | 4326.134 | 3.310546875 | 96.98158
52.51667 | 805.2766 | -44.33399 | 3926.265 | 4.787109375 | 95.62892 | 52.51667 | 805.7834 | -50.25448 | 4326.087 | 3.067383 | 96.98053
52.53333 | 805.5183 | -44.37637 | 3926.178 | 4.599609375 | 95.62681 | 52.53333 | 806.0232 | -50.29541 | 4326.047 | 2.944336 | 96.97962
52.55 | 805.761 | -44.41832 | 3926.095 | 4.444336 | 95.62478 | 52.55 | 806.2693 | -50.34698 | 4325.995 | 2.994140625 | 96.97847
52.56667 | 806.0061 | -44.4621 | 3926.031 | 4.004883 | 95.62323 | 52.56667 | 806.5128 | -50.41027 | 4325.943 | 3.2109375 | 96.9773
52.58333 | 806.2543 | -44.50878 | 3925.971 | 3.524414 | 95.62175 | 52.58333 | 806.7516 | -50.4786 | 4325.889 | 3.240234375 | 96.97608
52.6 | 806.4934 | -44.55338 | 3925.912 | 3.073242 | 95.62032 | 52.6 | 806.9908 | -50.54396 | 4325.829 | 3.22265625 | 96.97474
52.61667 | 806.7405 | -44.59113 | 3925.865 | 2.704102 | 95.61918 | 52.61667 | 807.2341 | -50.59951 | 4325.781 | 3.389648 | 96.97366
52.63333 | 806.9875 | -44.62564 | 3925.823 | 2.314453125 | 95.61814 | 52.63333 | 807.4686 | -50.64639 | 4325.727 | 3.325195 | 96.97246
52.65 | 807.2346 | -44.66024 | 3925.794 | 2.053711 | 95.61745 | 52.65 | 807.7023 | -50.68597 | 4325.67 | 3.319336 | 96.97118
52.66667 | 807.4794 | -44.69746 | 3925.758 | 1.8046875 | 95.61658 | 52.66667 | 807.9454 | -50.71457 | 4325.607 | 3.500977 | 96.96977
52.68333 | 807.7313 | -44.73693 | 3925.734 | 1.716796875 | 95.61599 | 52.68333 | 808.1935 | -50.73667 | 4325.551 | 3.430664 | 96.96852
52.7 | 807.9775 | -44.7804 | 3925.707 | 1.631836 | 95.61532 | 52.7 | 808.4421 | -50.75736 | 4325.491 | 3.213867 | 96.96716
52.71667 | 808.2195 | -44.82611 | 3925.678 | 1.74609375 | 95.61463 | 52.71667 | 808.6912 | -50.77832 | 4325.44 | 3.36328125 | 96.96603
52.73333 | 808.4555 | -44.87559 | 3925.654 | 1.825195 | 95.61405 | 52.73333 | 808.9451 | -50.79814 | 4325.392 | 3.451171875 | 96.96494
52.75 | 808.6998 | -44.9313 | 3925.619 | 1.828125 | 95.61319 | 52.75 | 809.1945 | -50.81953 | 4325.336 | 3.477539 | 96.96369
52.76667 | 808.9378 | -44.99035 | 3925.583 | 1.97168 | 95.6123 | 52.76667 | 809.4371 | -50.84454 | 4325.271 | 3.580078125 | 96.96224
52.78333 | 809.1793 | -45.04616 | 3925.555 | 2.314453125 | 95.61163 | 52.78333 | 809.681 | -50.87206 | 4325.202 | 3.626953125 | 96.96068
52.8 | 809.4235 | -45.09873 | 3925.519 | 2.475586 | 95.61075 | 52.8 | 809.9294 | -50.90365 | 4325.144 | 3.577148 | 96.95939
52.81667 | 809.6678 | -45.14516 | 3925.473 | 2.838867 | 95.60963 | 52.81667 | 810.1708 | -50.94062 | 4325.09 | 3.5859375 | 96.95819
52.83333 | 809.9069 | -45.18454 | 3925.42 | 3.178711 | 95.60833 | 52.83333 | 810.4095 | -50.98421 | 4325.033 | 3.676758 | 96.95689
52.85 | 810.1544 | -45.22085 | 3925.364 | 3.442383 | 95.60698 | 52.85 | 810.6568 | -51.03337 | 4324.971 | 3.85546875 | 96.95551
52.86667 | 810.4011 | -45.25859 | 3925.302 | 3.626953125 | 95.60547 | 52.86667 | 810.9085 | -51.0866 | 4324.9 | 3.966796875 | 96.95391
52.88333 | 810.6491 | -45.29821 | 3925.242 | 3.84668 | 95.604 | 52.88333 | 811.1512 | -51.14052 | 4324.829 | 4.0546875 | 96.95233
52.9 | 810.8962 | -45.33852 | 3925.18 | 3.916992 | 95.60249 | 52.9 | 811.3995 | -51.19411 | 4324.762 | 4.010742 | 96.95082
52.91667 | 811.1392 | -45.3755 | 3925.107 | 4.045898 | 95.6007 | 52.91667 | 811.6436 | -51.24728 | 4324.698 | 3.963867 | 96.9494
52.93333 | 811.3826 | -45.41082 | 3925.036 | 4.098633 | 95.59898 | 52.93333 | 811.8795 | -51.30115 | 4324.635 | 3.94921875 | 96.94797
52.95 | 811.6286 | -45.44978 | 3924.975 | 4.104492 | 95.59749 | 52.95 | 812.1148 | -51.35402 | 4324.57 | 4.063477 | 96.94652
52.96667 | 811.8666 | -45.49233 | 3924.902 | 3.987305 | 95.59572 | 52.96667 | 812.3595 | -51.40517 | 4324.5 | 3.963867 | 96.94495
52.98333 | 812.1095 | -45.5363 | 3924.835 | 3.849609375 | 95.5941 | 52.98333 | 812.603 | -51.45188 | 4324.431 | 3.826171875 | 96.9434
53 | 812.3602 | -45.5854 | 3924.773 | 3.732421875 | 95.59258 | 53 | 812.8501 | -51.49102 | 4324.365 | 3.71484375 | 96.94192
53.01667 | 812.6056 | -45.63758 | 3924.711 | 3.524414 | 95.59106 | 53.01667 | 813.104 | -51.51952 | 4324.308 | 3.629883 | 96.94065
53.03333 | 812.8453 | -45.68704 | 3924.653 | 3.3046875 | 95.58965 | 53.03333 | 813.3551 | -51.54174 | 4324.259 | 3.500977 | 96.93954
53.05 | 813.0863 | -45.73439 | 3924.605 | 3.213867 | 95.58849 | 53.05 | 813.5989 | -51.56316 | 4324.193 | 3.512695 | 96.93807
53.06667 | 813.3229 | -45.78521 | 3924.548 | 3.161133 | 95.5871 | 53.06667 | 813.8491 | -51.58902 | 4324.134 | 3.544921875 | 96.93674
53.08333 | 813.5582 | -45.83553 | 3924.501 | 3.196289 | 95.58596 | 53.08333 | 814.0943 | -51.62389 | 4324.073 | 3.33984375 | 96.93538
53.1 | 813.8053 | -45.88306 | 3924.448 | 3.272461 | 95.58466 | 53.1 | 814.3344 | -51.67005 | 4324.018 | 3.10546875 | 96.93416
53.11667 | 814.0498 | -45.93022 | 3924.392 | 3.301758 | 95.58329 | 53.11667 | 814.5713 | -51.72121 | 4323.967 | 2.897461 | 96.93301
53.13333 | 814.2928 | -45.97807 | 3924.333 | 3.459961 | 95.58185 | 53.13333 | 814.8101 | -51.77209 | 4323.931 | 2.657227 | 96.9322
53.15 | 814.5422 | -46.02552 | 3924.277 | 3.782227 | 95.5805 | 53.15 | 815.0482 | -51.82023 | 4323.884 | 2.44921875 | 96.93113
53.16667 | 814.7938 | -46.07061 | 3924.216 | 3.97265625 | 95.57902 | 53.16667 | 815.2934 | -51.86198 | 4323.842 | 2.396484375 | 96.93019
53.18333 | 815.034 | -46.11286 | 3924.144 | 4.177734375 | 95.57726 | 53.18333 | 815.5367 | -51.89657 | 4323.804 | 2.481445 | 96.92934
53.2 | 815.278 | -46.15329 | 3924.067 | 4.514648 | 95.57537 | 53.2 | 815.7764 | -51.92673 | 4323.766 | 2.51953125 | 96.92848
53.21667 | 815.5215 | -46.19545 | 3923.994 | 4.67578125 | 95.57361 | 53.21667 | 816.0237 | -51.95587 | 4323.726 | 2.607421875 | 96.92761
53.23333 | 815.7625 | -46.23499 | 3923.912 | 4.702148 | 95.5716 | 53.23333 | 816.2705 | -51.98461 | 4323.675 | 2.75390625 | 96.92647
53.25 | 816.0025 | -46.27134 | 3923.836 | 4.760742 | 95.56975 | 53.25 | 816.5196 | -52.01439 | 4323.624 | 2.865234375 | 96.92532
53.26667 | 816.2424 | -46.30743 | 3923.751 | 4.795898 | 95.56769 | 53.26667 | 816.7677 | -52.04993 | 4323.581 | 2.818359375 | 96.92435
53.28333 | 816.484375 | -46.34851 | 3923.675 | 4.640625 | 95.56583 | 53.28333 | 817.0198 | -52.09122 | 4323.532 | 2.885742 | 96.92326
53.3 | 816.7335 | -46.38956 | 3923.594 | 4.50293 | 95.56386 | 53.3 | 817.2694 | -52.13435 | 4323.486 | 3.05859375 | 96.92222
53.31667 | 816.9814 | -46.42724 | 3923.519 | 4.3828125 | 95.56204 | 53.31667 | 817.5173 | -52.17434 | 4323.439 | 3.266602 | 96.92117
53.33333 | 817.2262 | -46.46314 | 3923.452 | 4.2421875 | 95.56041 | 53.33333 | 817.7633 | -52.20477 | 4323.384 | 3.626953125 | 96.91993
53.35 | 817.4709 | -46.50072 | 3923.386 | 4.286133 | 95.55879 | 53.35 | 818.0071 | -52.22609 | 4323.319 | 3.958008 | 96.91847
53.36667 | 817.7073 | -46.5385 | 3923.314 | 4.271484375 | 95.55705 | 53.36667 | 818.2538 | -52.24585 | 4323.248 | 4.095703125 | 96.91689
53.38333 | 817.9409 | -46.57646 | 3923.246 | 4.291992 | 95.55538 | 53.38333 | 818.4955 | -52.26751 | 4323.169 | 4.368164 | 96.91511
53.4 | 818.1778 | -46.61781 | 3923.163 | 4.198242 | 95.55335 | 53.4 | 818.7355 | -52.29582 | 4323.102 | 4.529296875 | 96.9136
53.41667 | 818.4173 | -46.66174 | 3923.096 | 4.022461 | 95.55174 | 53.41667 | 818.9733 | -52.3366 | 4323.03 | 4.44140625 | 96.91199
53.43333 | 818.6636 | -46.70373 | 3923.031 | 3.8203125 | 95.55015 | 53.43333 | 819.2137 | -52.3894 | 4322.947 | 4.388671875 | 96.91013
53.45 | 818.912 | -46.74124 | 3922.971 | 3.6328125 | 95.5487 | 53.45 | 819.4575 | -52.44731 | 4322.872 | 4.423828125 | 96.90845
53.46667 | 819.1569 | -46.77875 | 3922.912 | 3.536133 | 95.54725 | 53.46667 | 819.6993 | -52.50684 | 4322.801 | 4.157227 | 96.90686
53.48333 | 819.4009 | -46.81329 | 3922.856 | 3.515625 | 95.54588 | 53.48333 | 819.9389 | -52.56513 | 4322.74 | 3.990234375 | 96.9055
53.5 | 819.652 | -46.84469 | 3922.799 | 3.603515625 | 95.5445 | 53.5 | 820.1813 | -52.62132 | 4322.672 | 3.864258 | 96.90398
53.51667 | 819.9 | -46.87648 | 3922.737 | 3.62109375 | 95.54299 | 53.51667 | 820.4282 | -52.67205 | 4322.606 | 3.720703125 | 96.90249
53.53333 | 820.1492 | -46.91017 | 3922.676 | 3.782227 | 95.54149 | 53.53333 | 820.6736 | -52.7179 | 4322.547 | 3.52734375 | 96.90116
53.55 | 820.3984 | -46.94885 | 3922.614 | 3.99609375 | 95.53999 | 53.55 | 820.9216 | -52.76059 | 4322.484 | 3.328125 | 96.89975
53.56667 | 820.6483 | -46.99591 | 3922.55 | 4.130859375 | 95.53843 | 53.56667 | 821.1713 | -52.79867 | 4322.429 | 2.9296875 | 96.89853
53.58333 | 820.8875 | -47.05271 | 3922.474 | 4.104492 | 95.53658 | 53.58333 | 821.4193 | -52.83125 | 4322.38 | 2.551758 | 96.89743
53.6 | 821.1174 | -47.11589 | 3922.398 | 4.03125 | 95.53472 | 53.6 | 821.6672 | -52.86057 | 4322.342 | 2.19140625 | 96.89658
53.61667 | 821.3542 | -47.1783 | 3922.331 | 4.01953125 | 95.5331 | 53.61667 | 821.9182 | -52.8898 | 4322.312 | 1.828125 | 96.8959
53.63333 | 821.5933 | -47.22823 | 3922.275 | 3.870117 | 95.53174 | 53.63333 | 822.1573 | -52.91912 | 4322.289 | 1.693359375 | 96.89538
53.65 | 821.8276 | -47.26592 | 3922.213 | 3.776367 | 95.53022 | 53.65 | 822.4001 | -52.95017 | 4322.268 | 1.634765625 | 96.89491
53.66667 | 822.0694 | -47.30072 | 3922.145 | 3.931640625 | 95.52856 | 53.66667 | 822.6418 | -52.98882 | 4322.237 | 1.72265625 | 96.89422
53.68333 | 822.3261 | -47.34092 | 3922.081 | 4.02832 | 95.52702 | 53.68333 | 822.8841 | -53.03274 | 4322.205 | 1.79296875 | 96.89351
53.7 | 822.573 | -47.39051 | 3922.008 | 4.081055 | 95.52524 | 53.7 | 823.1249 | -53.07586 | 4322.179 | 1.895508 | 96.89292
53.71667 | 822.8206 | -47.44689 | 3921.942 | 4.201171875 | 95.52363 | 53.71667 | 823.3759 | -53.11661 | 4322.141 | 1.8984375 | 96.89207
53.73333 | 823.0707 | -47.50544 | 3921.872 | 4.30078125 | 95.52192 | 53.73333 | 823.6201 | -53.15326 | 4322.112 | 2.05078125 | 96.89143
53.75 | 823.3196 | -47.5617 | 3921.802 | 4.353515625 | 95.52021 | 53.75 | 823.8668 | -53.18381 | 4322.082 | 2.162109375 | 96.89075
53.76667 | 823.5534 | -47.60807 | 3921.725 | 4.400390625 | 95.51833 | 53.76667 | 824.1165 | -53.21521 | 4322.037 | 2.326171875 | 96.88975
53.78333 | 823.7864 | -47.64411 | 3921.654 | 4.265625 | 95.51661 | 53.78333 | 824.356 | -53.25287 | 4322 | 2.501953125 | 96.8889
53.8 | 824.0226 | -47.67536 | 3921.575 | 4.063477 | 95.51468 | 53.8 | 824.5999 | -53.29675 | 4321.96 | 2.560546875 | 96.88802
53.81667 | 824.2673 | -47.70539 | 3921.515 | 3.826171875 | 95.51323 | 53.81667 | 824.845 | -53.34601 | 4321.911 | 2.6484375 | 96.88692
53.83333 | 824.5089 | -47.737 | 3921.457 | 3.791015625 | 95.51182 | 53.83333 | 825.0901 | -53.39813 | 4321.87 | 2.900390625 | 96.886
53.85 | 824.7498 | -47.77413 | 3921.396 | 3.735352 | 95.51032 | 53.85 | 825.3346 | -53.44965 | 4321.826 | 3.029296875 | 96.88501
53.86667 | 825.001 | -47.81446 | 3921.333 | 3.741211 | 95.50879 | 53.86667 | 825.5795 | -53.49965 | 4321.772 | 3.134765625 | 96.88379
53.88333 | 825.2491 | -47.85683 | 3921.259 | 3.711914 | 95.507 | 53.88333 | 825.8202 | -53.54672 | 4321.706 | 3.202148 | 96.88232
53.9 | 825.4893 | -47.90037 | 3921.206 | 3.873046875 | 95.50569 | 53.9 | 826.0689 | -53.59199 | 4321.65 | 3.2578125 | 96.88105
53.91667 | 825.7324 | -47.93896 | 3921.145 | 3.717773 | 95.50421 | 53.91667 | 826.3145 | -53.6355 | 4321.603 | 3.064453125 | 96.88
53.93333 | 825.9865 | -47.97002 | 3921.08 | 3.779296875 | 95.50263 | 53.93333 | 826.5543 | -53.67007 | 4321.558 | 3.032227 | 96.87899
53.95 | 826.2295 | -48.00324 | 3921.02 | 3.9140625 | 95.50117 | 53.95 | 826.8036 | -53.69523 | 4321.507 | 2.985352 | 96.87785
53.96667 | 826.4691 | -48.04235 | 3920.953 | 3.952148 | 95.49953 | 53.96667 | 827.0552 | -53.71307 | 4321.451 | 2.9765625 | 96.87659
53.98333 | 826.7143 | -48.08244 | 3920.883 | 3.87890625 | 95.49782 | 53.98333 | 827.2995 | -53.72749 | 4321.402 | 2.874023 | 96.87549
54 | 826.9591 | -48.12363 | 3920.814 | 4.016602 | 95.49615 | 54 | 827.5468 | -53.74633 | 4321.355 | 2.888671875 | 96.87444
54.01667 | 827.1956 | -48.16848 | 3920.753 | 4.004883 | 95.49466 | 54.01667 | 827.7962 | -53.77445 | 4321.311 | 2.80957 | 96.87346
54.03333 | 827.4323 | -48.21228 | 3920.689 | 4.086914 | 95.49311 | 54.03333 | 828.039 | -53.81058 | 4321.264 | 2.90918 | 96.87241
54.05 | 827.6763 | -48.25457 | 3920.617 | 4.3125 | 95.49135 | 54.05 | 828.2775 | -53.85406 | 4321.217 | 3.043945 | 96.87136
54.06667 | 827.9185 | -48.29786 | 3920.541 | 4.4296875 | 95.48951 | 54.06667 | 828.5148 | -53.90343 | 4321.166 | 3.22265625 | 96.87021
54.08333 | 828.1635 | -48.33825 | 3920.462 | 4.41796875 | 95.48757 | 54.08333 | 828.7565 | -53.95579 | 4321.11 | 3.375 | 96.86895
54.1 | 828.4105 | -48.37032 | 3920.389 | 4.426758 | 95.48579 | 54.1 | 828.9957 | -54.01165 | 4321.05 | 3.618164 | 96.86762
54.11667 | 828.6583 | -48.39623 | 3920.32 | 4.447265625 | 95.48413 | 54.11667 | 829.2302 | -54.07106 | 4320.991 | 3.638671875 | 96.86629
54.13333 | 828.9079 | -48.41893 | 3920.253 | 4.40918 | 95.48248 | 54.13333 | 829.4686 | -54.1292 | 4320.929 | 3.697265625 | 96.8649
54.15 | 829.1542 | -48.44092 | 3920.171 | 4.379883 | 95.4805 | 54.15 | 829.7162 | -54.18448 | 4320.861 | 3.673828125 | 96.86338
54.16667 | 829.399 | -48.46986 | 3920.097 | 4.3828125 | 95.47869 | 54.16667 | 829.9622 | -54.23827 | 4320.802 | 3.547852 | 96.86205
54.18333 | 829.6423 | -48.51043 | 3920.028 | 4.552734375 | 95.477 | 54.18333 | 830.204 | -54.29017 | 4320.743 | 3.369140625 | 96.86073
54.2 | 829.8853 | -48.56008 | 3919.955 | 4.494140625 | 95.47523 | 54.2 | 830.4521 | -54.33778 | 4320.687 | 3.307617 | 96.85946
54.21667 | 830.1217 | -48.61025 | 3919.873 | 4.426758 | 95.47324 | 54.21667 | 830.7014 | -54.38214 | 4320.636 | 3.354492 | 96.85833
54.23333 | 830.3586 | -48.66019 | 3919.797 | 4.3828125 | 95.47138 | 54.23333 | 830.9407 | -54.42607 | 4320.584 | 3.439453125 | 96.85717
54.25 | 830.5975 | -48.70929 | 3919.726 | 4.259765625 | 95.46966 | 54.25 | 831.1738 | -54.46952 | 4320.526 | 3.594727 | 96.85587
54.26667 | 830.8364 | -48.75861 | 3919.66 | 4.045898 | 95.46804 | 54.26667 | 831.4191 | -54.51173 | 4320.459 | 3.75293 | 96.85436
54.28333 | 831.0732 | -48.80733 | 3919.594 | 3.94921875 | 95.46643 | 54.28333 | 831.6663 | -54.55346 | 4320.395 | 3.735352 | 96.85292
54.3 | 831.3179 | -48.85488 | 3919.527 | 3.969727 | 95.4648 | 54.3 | 831.9113 | -54.59604 | 4320.334 | 3.694336 | 96.85156
54.31667 | 831.5641 | -48.90248 | 3919.465 | 4.098633 | 95.46329 | 54.31667 | 832.159 | -54.63676 | 4320.271 | 3.5859375 | 96.85015
54.33333 | 831.8098 | -48.95533 | 3919.396 | 4.330078125 | 95.46162 | 54.33333 | 832.4067 | -54.67359 | 4320.214 | 3.52734375 | 96.84888
54.35 | 832.0558 | -49.00716 | 3919.321 | 4.467773 | 95.45979 | 54.35 | 832.6509 | -54.7056 | 4320.158 | 3.237305 | 96.84761
54.36667 | 832.3084 | -49.048 | 3919.242 | 4.461914 | 95.45786 | 54.36667 | 832.8943 | -54.73533 | 4320.101 | 3.225586 | 96.84635
54.38333 | 832.5572 | -49.07927 | 3919.158 | 4.353515625 | 95.45583 | 54.38333 | 833.137 | -54.76417 | 4320.05 | 3.19043 | 96.84519
54.4 | 832.8046 | -49.10705 | 3919.088 | 4.2421875 | 95.45412 | 54.4 | 833.3789 | -54.7911 | 4320.004 | 3.298828125 | 96.84417
54.41667 | 833.0444 | -49.13121 | 3919.026 | 3.966796875 | 95.45261 | 54.41667 | 833.6294 | -54.81797 | 4319.948 | 3.462890625 | 96.8429
54.43333 | 833.2818 | -49.15205 | 3918.964 | 3.568359375 | 95.45109 | 54.43333 | 833.8733 | -54.84842 | 4319.885 | 3.823242 | 96.8415
54.45 | 833.519 | -49.17484 | 3918.9 | 3.439453125 | 95.44952 | 54.45 | 834.1154 | -54.8846 | 4319.818 | 4.116211 | 96.84
54.46667 | 833.7604 | -49.20391 | 3918.849 | 3.369140625 | 95.44828 | 54.46667 | 834.3585 | -54.92194 | 4319.744 | 4.25390625 | 96.83833
54.48333 | 834.0048 | -49.23825 | 3918.801 | 3.301758 | 95.44713 | 54.48333 | 834.6009 | -54.95728 | 4319.668 | 4.20703125 | 96.83664
54.5 | 834.252 | -49.27843 | 3918.745 | 3.477539 | 95.44576 | 54.5 | 834.836 | -54.9897 | 4319.6 | 4.075195 | 96.83511
54.51667 | 834.4958 | -49.32424 | 3918.682 | 3.76171875 | 95.44423 | 54.51667 | 835.0821 | -55.02137 | 4319.538 | 3.952148 | 96.83371
54.53333 | 834.7462 | -49.37293 | 3918.616 | 3.9375 | 95.44262 | 54.53333 | 835.3284 | -55.05271 | 4319.471 | 3.75 | 96.83221
54.55 | 834.9902 | -49.42667 | 3918.547 | 4.04296875 | 95.44092 | 54.55 | 835.5754 | -55.0854 | 4319.415 | 3.5859375 | 96.83095
54.56667 | 835.229 | -49.48569 | 3918.477 | 3.993164 | 95.43924 | 54.56667 | 835.8217 | -55.1237 | 4319.351 | 3.606445 | 96.82952
54.58333 | 835.463 | -49.54108 | 3918.41 | 3.779296875 | 95.4376 | 54.58333 | 836.0734 | -55.17004 | 4319.293 | 3.533203125 | 96.82823
54.6 | 835.7073 | -49.58709 | 3918.35 | 3.638671875 | 95.43613 | 54.6 | 836.3159 | -55.21928 | 4319.234 | 3.618164 | 96.82691
54.61667 | 835.9478 | -49.62518 | 3918.292 | 3.489258 | 95.43473 | 54.61667 | 836.5598 | -55.26534 | 4319.179 | 3.8203125 | 96.82566
54.63333 | 836.1938 | -49.65606 | 3918.238 | 3.577148 | 95.43342 | 54.63333 | 836.7947 | -55.3097 | 4319.117 | 4.013671875 | 96.82427
54.65 | 836.4372 | -49.68463 | 3918.181 | 3.729492 | 95.43202 | 54.65 | 837.0309 | -55.35698 | 4319.043 | 4.151367 | 96.82263
54.66667 | 836.6841 | -49.71792 | 3918.115 | 3.969727 | 95.4304 | 54.66667 | 837.2703 | -55.40475 | 4318.968 | 4.3125 | 96.82093
54.68333 | 836.9271 | -49.75491 | 3918.045 | 4.265625 | 95.42871 | 54.68333 | 837.5153 | -55.44793 | 4318.896 | 4.139648 | 96.81932
54.7 | 837.1741 | -49.79523 | 3917.973 | 4.5 | 95.42696 | 54.7 | 837.7581 | -55.48833 | 4318.824 | 3.884765625 | 96.81772
54.71667 | 837.4185 | -49.83656 | 3917.891 | 4.508789 | 95.42496 | 54.71667 | 838.0053 | -55.52732 | 4318.762 | 3.62109375 | 96.81631
54.73333 | 837.6678 | -49.86961 | 3917.813 | 4.517578125 | 95.42306 | 54.73333 | 838.2546 | -55.56446 | 4318.707 | 3.568359375 | 96.81508
54.75 | 837.9183 | -49.89044 | 3917.739 | 4.470703125 | 95.42125 | 54.75 | 838.4966 | -55.59826 | 4318.654 | 3.541992 | 96.8139
54.76667 | 838.1657 | -49.91202 | 3917.669 | 4.250977 | 95.41955 | 54.76667 | 838.7386 | -55.62891 | 4318.591 | 3.56543 | 96.81249
54.78333 | 838.403 | -49.9401 | 3917.594 | 4.204102 | 95.41773 | 54.78333 | 838.9768 | -55.65927 | 4318.525 | 3.594727 | 96.81101
54.8 | 838.6402 | -49.97163 | 3917.535 | 4.192383 | 95.41628 | 54.8 | 839.222 | -55.69249 | 4318.464 | 3.635742 | 96.80965
54.81667 | 838.877 | -50.00552 | 3917.465 | 4.303711 | 95.41459 | 54.81667 | 839.4714 | -55.72598 | 4318.406 | 3.46875 | 96.80833
54.83333 | 839.1174 | -50.0411 | 3917.393 | 4.385742 | 95.41284 | 54.83333 | 839.7188 | -55.76026 | 4318.349 | 3.319336 | 96.80707
54.85 | 839.3629 | -50.07859 | 3917.318 | 4.526367 | 95.41099 | 54.85 | 839.959 | -55.80133 | 4318.298 | 3.1171875 | 96.80592
54.86667 | 839.6141 | -50.11974 | 3917.237 | 4.634765625 | 95.40903 | 54.86667 | 840.2043 | -55.8483 | 4318.248 | 2.80078125 | 96.8048
54.88333 | 839.8637 | -50.16399 | 3917.167 | 4.60546875 | 95.40732 | 54.88333 | 840.4488 | -55.8941 | 4318.195 | 2.44921875 | 96.80361
54.9 | 840.1129 | -50.21043 | 3917.082 | 4.576171875 | 95.40525 | 54.9 | 840.6928 | -55.93628 | 4318.161 | 1.989258 | 96.80286
54.91667 | 840.3585 | -50.26209 | 3917.003 | 4.40625 | 95.40333 | 54.91667 | 840.9389 | -55.97301 | 4318.133 | 1.62890625 | 96.80222
54.93333 | 840.5983 | -50.31642 | 3916.93 | 4.30078125 | 95.40156 | 54.93333 | 841.1911 | -56.00091 | 4318.113 | 1.453125 | 96.80177
54.95 | 840.8342 | -50.3703 | 3916.864 | 4.142578125 | 95.39994 | 54.95 | 841.4417 | -56.01979 | 4318.094 | 1.368164 | 96.80134
54.96667 | 841.0641 | -50.42216 | 3916.797 | 4.095703125 | 95.39831 | 54.96667 | 841.6866 | -56.03375 | 4318.073 | 1.368164 | 96.80088
54.98333 | 841.2986 | -50.47122 | 3916.731 | 4.133789 | 95.3967 | 54.98333 | 841.9336 | -56.04977 | 4318.043 | 1.365234375 | 96.80021
55 | 841.5389 | -50.51338 | 3916.664 | 4.286133 | 95.39507 | 55 | 842.1732 | -56.07355 | 4318.019 | 1.327148 | 96.79965
55.01667 | 841.7847 | -50.54834 | 3916.591 | 4.432617 | 95.3933 | 55.01667 | 842.4091 | -56.10871 | 4318.002 | 1.30957 | 96.79928
55.03333 | 842.0342 | -50.57981 | 3916.515 | 4.458984375 | 95.39145 | 55.03333 | 842.6483 | -56.15647 | 4317.983 | 1.39453125 | 96.79885
55.05 | 842.2838 | -50.60973 | 3916.435 | 4.330078125 | 95.38949 | 55.05 | 842.8915 | -56.21611 | 4317.96 | 1.643555 | 96.79834
55.06667 | 842.5321 | -50.63802 | 3916.358 | 4.145508 | 95.38762 | 55.06667 | 843.1288 | -56.28332 | 4317.932 | 1.93359375 | 96.7977
55.08333 | 842.7753 | -50.66703 | 3916.297 | 3.943359375 | 95.38613 | 55.08333 | 843.3685 | -56.35182 | 4317.892 | 2.047852 | 96.79683
55.1 | 843.0161 | -50.70045 | 3916.238 | 3.779296875 | 95.3847 | 55.1 | 843.6115 | -56.41832 | 4317.851 | 2.232421875 | 96.7959
55.11667 | 843.2574 | -50.73926 | 3916.176 | 3.735352 | 95.38319 | 55.11667 | 843.8508 | -56.4817 | 4317.811 | 2.428711 | 96.79501
55.13333 | 843.5069 | -50.78202 | 3916.112 | 3.943359375 | 95.38164 | 55.13333 | 844.0918 | -56.54023 | 4317.783 | 2.52832 | 96.79436
55.15 | 843.7516 | -50.82754 | 3916.048 | 3.990234375 | 95.38006 | 55.15 | 844.3293 | -56.59307 | 4317.742 | 2.77734375 | 96.79345
55.16667 | 843.9983 | -50.8772 | 3915.979 | 4.06640625 | 95.37839 | 55.16667 | 844.5656 | -56.6421 | 4317.691 | 3.020508 | 96.7923
55.18333 | 844.2409 | -50.92506 | 3915.908 | 4.013671875 | 95.37666 | 55.18333 | 844.8043 | -56.68793 | 4317.634 | 3.172852 | 96.79103
55.2 | 844.4849 | -50.96188 | 3915.84 | 4.06640625 | 95.375 | 55.2 | 845.0441 | -56.73054 | 4317.574 | 3.298828125 | 96.78968
55.21667 | 844.7199 | -50.99148 | 3915.775 | 4.051758 | 95.37342 | 55.21667 | 845.2828 | -56.77101 | 4317.523 | 3.55957 | 96.78855
55.23333 | 844.965 | -51.02611 | 3915.712 | 4.083984375 | 95.37188 | 55.23333 | 845.526 | -56.80963 | 4317.467 | 3.676758 | 96.78729
55.25 | 845.2098 | -51.06874 | 3915.64 | 4.189453125 | 95.37012 | 55.25 | 845.7727 | -56.84696 | 4317.402 | 3.805664 | 96.78583
55.26667 | 845.4529 | -51.11541 | 3915.57 | 4.236328125 | 95.36843 | 55.26667 | 846.0143 | -56.88532 | 4317.325 | 3.884765625 | 96.78411
55.28333 | 845.6876 | -51.1647 | 3915.492 | 4.250977 | 95.36652 | 55.28333 | 846.2555 | -56.9262 | 4317.261 | 3.928711 | 96.78267
55.3 | 845.9385 | -51.21749 | 3915.427 | 4.344727 | 95.36494 | 55.3 | 846.4865 | -56.96792 | 4317.203 | 3.729492 | 96.78137
55.31667 | 846.1818 | -51.26818 | 3915.359 | 4.4296875 | 95.36329 | 55.31667 | 846.7278 | -57.0113 | 4317.142 | 3.544921875 | 96.78001
55.33333 | 846.4214 | -51.31181 | 3915.278 | 4.491211 | 95.36131 | 55.33333 | 846.9656 | -57.05804 | 4317.085 | 3.665039 | 96.77873
55.35 | 846.6641 | -51.35064 | 3915.203 | 4.631836 | 95.35949 | 55.35 | 847.2106 | -57.10416 | 4317.019 | 3.7734375 | 96.77725
55.36667 | 846.9114 | -51.38997 | 3915.123 | 4.59375 | 95.35755 | 55.36667 | 847.4561 | -57.14751 | 4316.962 | 3.84668 | 96.77596
55.38333 | 847.1496 | -51.43089 | 3915.046 | 4.467773 | 95.35567 | 55.38333 | 847.7101 | -57.19154 | 4316.891 | 3.952148 | 96.77437
55.4 | 847.3857 | -51.47385 | 3914.973 | 4.458984375 | 95.35388 | 55.4 | 847.9475 | -57.23592 | 4316.824 | 4.051758 | 96.77288
55.41667 | 847.6274 | -51.51901 | 3914.901 | 4.456055 | 95.35213 | 55.41667 | 848.1904 | -57.27803 | 4316.757 | 4.004883 | 96.77137
55.43333 | 847.8655 | -51.56195 | 3914.825 | 4.453125 | 95.35028 | 55.43333 | 848.4373 | -57.31712 | 4316.692 | 4.078125 | 96.76991
55.45 | 848.116 | -51.60001 | 3914.75 | 4.50293 | 95.34845 | 55.45 | 848.677 | -57.35506 | 4316.631 | 4.25390625 | 96.76856
55.46667 | 848.3604 | -51.62951 | 3914.676 | 4.444336 | 95.34664 | 55.46667 | 848.9126 | -57.39255 | 4316.555 | 4.286133 | 96.76685
55.48333 | 848.6103 | -51.65477 | 3914.599 | 4.330078125 | 95.34477 | 55.48333 | 849.1578 | -57.43202 | 4316.476 | 4.209961 | 96.76508
55.5 | 848.8565 | -51.68379 | 3914.53 | 4.12793 | 95.34311 | 55.5 | 849.3967 | -57.47255 | 4316.403 | 4.171875 | 96.76343
55.51667 | 849.1064 | -51.7159 | 3914.464 | 4.204102 | 95.34149 | 55.51667 | 849.631 | -57.51404 | 4316.339 | 4.168945 | 96.762
55.53333 | 849.3423 | -51.74633 | 3914.4 | 4.283203125 | 95.33993 | 55.53333 | 849.8667 | -57.55247 | 4316.274 | 3.767578125 | 96.76055
55.55 | 849.5827 | -51.78177 | 3914.331 | 4.538086 | 95.33824 | 55.55 | 850.1068 | -57.58029 | 4316.21 | 3.509765625 | 96.75912
55.56667 | 849.8279 | -51.82461 | 3914.241 | 4.716796875 | 95.33606 | 55.56667 | 850.3513 | -57.59431 | 4316.147 | 3.401367 | 96.75769
55.58333 | 850.0718 | -51.86079 | 3914.159 | 4.875 | 95.33406 | 55.58333 | 850.6003 | -57.60211 | 4316.099 | 3.181640625 | 96.75661
55.6 | 850.3166 | -51.88815 | 3914.079 | 4.79296875 | 95.3321 | 55.6 | 850.8511 | -57.6096 | 4316.056 | 2.9765625 | 96.75565
55.61667 | 850.5677 | -51.91308 | 3913.999 | 4.59082 | 95.33016 | 55.61667 | 851.0964 | -57.6241 | 4316.005 | 3.125977 | 96.75451
55.63333 | 850.8198 | -51.9383 | 3913.924 | 4.37109375 | 95.32833 | 55.63333 | 851.3353 | -57.65251 | 4315.951 | 3.193359375 | 96.7533
55.65 | 851.0614 | -51.96045 | 3913.857 | 4.31543 | 95.32669 | 55.65 | 851.5762 | -57.694 | 4315.894 | 3.3046875 | 96.75203
55.66667 | 851.3109 | -51.98443 | 3913.787 | 4.333008 | 95.325 | 55.66667 | 851.817 | -57.73918 | 4315.832 | 3.43359375 | 96.75063
55.68333 | 851.5544 | -52.01307 | 3913.717 | 4.344727 | 95.32329 | 55.68333 | 852.0535 | -57.78131 | 4315.778 | 3.307617 | 96.74942
55.7 | 851.8002 | -52.04737 | 3913.638 | 4.470703125 | 95.32137 | 55.7 | 852.301 | -57.81841 | 4315.72 | 3.149414 | 96.74812
55.71667 | 852.0435 | -52.08052 | 3913.566 | 4.564453125 | 95.31961 | 55.71667 | 852.5551 | -57.85085 | 4315.672 | 3.073242 | 96.74705
55.73333 | 852.2885 | -52.10732 | 3913.49 | 4.543945 | 95.31778 | 55.73333 | 852.8005 | -57.88256 | 4315.624 | 3.09668 | 96.74596
55.75 | 852.537 | -52.13274 | 3913.412 | 4.46484375 | 95.31587 | 55.75 | 853.041 | -57.91467 | 4315.573 | 3.15234375 | 96.74482
55.76667 | 852.7892 | -52.16649 | 3913.336 | 4.3828125 | 95.31402 | 55.76667 | 853.2855 | -57.95088 | 4315.526 | 3.31640625 | 96.74378
55.78333 | 853.0348 | -52.2101 | 3913.264 | 4.20703125 | 95.31227 | 55.78333 | 853.5247 | -57.98883 | 4315.457 | 3.618164 | 96.74224
55.8 | 853.2749 | -52.26159 | 3913.191 | 3.97265625 | 95.31049 | 55.8 | 853.7656 | -58.02139 | 4315.397 | 3.875977 | 96.74089
55.81667 | 853.5276 | -52.31852 | 3913.133 | 3.767578125 | 95.30906 | 55.81667 | 854.0109 | -58.04445 | 4315.332 | 4.069336 | 96.73943
55.83333 | 853.7654 | -52.37815 | 3913.07 | 3.580078125 | 95.30754 | 55.83333 | 854.2536 | -58.0665 | 4315.268 | 4.1484375 | 96.73798
55.85 | 854.0004 | -52.43325 | 3913.011 | 3.638671875 | 95.30609 | 55.85 | 854.494 | -58.09395 | 4315.188 | 4.163086 | 96.73621
55.86667 | 854.2462 | -52.48151 | 3912.956 | 4.045898 | 95.30477 | 55.86667 | 854.7418 | -58.12649 | 4315.118 | 4.004883 | 96.73463
55.88333 | 854.4985 | -52.52769 | 3912.893 | 4.397461 | 95.30322 | 55.88333 | 854.9851 | -58.16109 | 4315.053 | 3.767578125 | 96.73316
55.9 | 854.7335 | -52.57462 | 3912.809 | 4.625977 | 95.30118 | 55.9 | 855.2306 | -58.19502 | 4314.995 | 3.52734375 | 96.73188
55.91667 | 854.9797 | -52.62055 | 3912.723 | 4.831055 | 95.29909 | 55.91667 | 855.4828 | -58.22514 | 4314.941 | 3.454102 | 96.73067
55.93333 | 855.2374 | -52.66318 | 3912.635 | 4.892578125 | 95.29695 | 55.93333 | 855.7374 | -58.25218 | 4314.889 | 3.439453125 | 96.7295
55.95 | 855.4816 | -52.70613 | 3912.565 | 4.6875 | 95.29523 | 55.95 | 855.9855 | -58.28264 | 4314.828 | 3.360352 | 96.72812
55.96667 | 855.7235 | -52.74812 | 3912.488 | 4.6171875 | 95.29335 | 55.96667 | 856.2359 | -58.32274 | 4314.768 | 3.489258 | 96.72678
55.98333 | 855.9803 | -52.78467 | 3912.412 | 4.737305 | 95.2915 | 55.98333 | 856.4783 | -58.37624 | 4314.707 | 3.568359375 | 96.72541
56 | 856.2341 | -52.81913 | 3912.335 | 4.754883 | 95.28963 | 56 | 856.712 | -58.43987 | 4314.653 | 3.442383 | 96.7242
56.01667 | 856.478 | -52.85473 | 3912.249 | 4.705078125 | 95.28753 | 56.01667 | 856.9477 | -58.50186 | 4314.591 | 3.427734375 | 96.72282
56.03333 | 856.7248 | -52.88927 | 3912.166 | 4.65234375 | 95.28552 | 56.03333 | 857.1802 | -58.55334 | 4314.539 | 3.52734375 | 96.72165
56.05 | 856.9731 | -52.92586 | 3912.097 | 4.62890625 | 95.28383 | 56.05 | 857.4171 | -58.59497 | 4314.477 | 3.676758 | 96.72026
56.06667 | 857.2122 | -52.96801 | 3912.019 | 4.482421875 | 95.28193 | 56.06667 | 857.6601 | -58.63113 | 4314.425 | 3.708984375 | 96.71909
56.08333 | 857.4495 | -53.01282 | 3911.942 | 4.538086 | 95.28006 | 56.08333 | 857.9132 | -58.66161 | 4314.353 | 3.782227 | 96.71748
56.1 | 857.6902 | -53.0577 | 3911.873 | 4.59668 | 95.27839 | 56.1 | 858.1622 | -58.68789 | 4314.288 | 3.793945 | 96.71603
56.11667 | 857.929 | -53.1006 | 3911.791 | 4.482421875 | 95.27638 | 56.11667 | 858.416 | -58.71254 | 4314.222 | 3.85546875 | 96.71455
56.13333 | 858.17 | -53.13765 | 3911.711 | 4.268555 | 95.27444 | 56.13333 | 858.6666 | -58.73781 | 4314.164 | 3.708984375 | 96.71324
56.15 | 858.4227 | -53.17362 | 3911.644 | 4.063477 | 95.2728 | 56.15 | 858.9138 | -58.76364 | 4314.101 | 3.75293 | 96.71183
56.16667 | 858.6755 | -53.21083 | 3911.583 | 3.928711 | 95.27133 | 56.16667 | 859.1556 | -58.7892 | 4314.041 | 3.791015625 | 96.71048
56.18333 | 858.9142 | -53.24791 | 3911.52 | 3.779296875 | 95.26978 | 56.18333 | 859.4003 | -58.8196 | 4313.972 | 3.826171875 | 96.70893
56.2 | 859.1592 | -53.29129 | 3911.46 | 3.873046875 | 95.26831 | 56.2 | 859.6376 | -58.85865 | 4313.912 | 3.788086 | 96.7076
56.21667 | 859.4051 | -53.34787 | 3911.392 | 4.022461 | 95.26667 | 56.21667 | 859.8775 | -58.90399 | 4313.846 | 3.811523 | 96.70611
56.23333 | 859.6421 | -53.41021 | 3911.323 | 4.037109375 | 95.265 | 56.23333 | 860.1208 | -58.94794 | 4313.785 | 3.682617 | 96.70474
56.25 | 859.8743 | -53.47145 | 3911.248 | 4.069336 | 95.26317 | 56.25 | 860.3635 | -58.98826 | 4313.723 | 3.688477 | 96.70336
56.26667 | 860.1194 | -53.53093 | 3911.184 | 4.110352 | 95.26161 | 56.26667 | 860.6064 | -59.02547 | 4313.658 | 3.688477 | 96.7019
56.28333 | 860.3644 | -53.58348 | 3911.12 | 4.110352 | 95.26004 | 56.28333 | 860.8513 | -59.06152 | 4313.605 | 3.647461 | 96.70071
56.3 | 860.6122 | -53.61836 | 3911.047 | 4.110352 | 95.25826 | 56.3 | 861.0976 | -59.09863 | 4313.54 | 3.486328125 | 96.69926
56.31667 | 860.8591 | -53.64255 | 3910.98 | 4.330078125 | 95.25662 | 56.31667 | 861.3405 | -59.14076 | 4313.474 | 3.483398 | 96.69778
56.33333 | 861.1093 | -53.67035 | 3910.907 | 4.4296875 | 95.25485 | 56.33333 | 861.5815 | -59.18994 | 4313.424 | 3.41015625 | 96.69665
56.35 | 861.3576 | -53.7017 | 3910.836 | 4.415039 | 95.25313 | 56.35 | 861.8204 | -59.24432 | 4313.366 | 3.392578125 | 96.69536
56.36667 | 861.5967 | -53.73093 | 3910.756 | 4.368164 | 95.25118 | 56.36667 | 862.0651 | -59.29886 | 4313.318 | 3.322265625 | 96.69428
56.38333 | 861.8331 | -53.76023 | 3910.681 | 4.338867 | 95.24935 | 56.38333 | 862.3024 | -59.34985 | 4313.259 | 3.509765625 | 96.69296
56.4 | 862.0826 | -53.79138 | 3910.612 | 4.259765625 | 95.24767 | 56.4 | 862.5349 | -59.39748 | 4313.197 | 3.366211 | 96.69157
56.41667 | 862.3329 | -53.82165 | 3910.547 | 4.271484375 | 95.24607 | 56.41667 | 862.7723 | -59.44203 | 4313.144 | 3.331055 | 96.69038
56.43333 | 862.5816 | -53.85075 | 3910.48 | 4.350586 | 95.24445 | 56.43333 | 863.0173 | -59.48586 | 4313.086 | 3.295898 | 96.68908
56.45 | 862.8317 | -53.88423 | 3910.4 | 4.318359375 | 95.2425 | 56.45 | 863.2588 | -59.52836 | 4313.035 | 3.231445 | 96.68794
56.46667 | 863.0858 | -53.92481 | 3910.323 | 4.092773 | 95.24063 | 56.46667 | 863.5043 | -59.57042 | 4312.985 | 3.231445 | 96.68681
56.48333 | 863.3289 | -53.96935 | 3910.252 | 4.081055 | 95.23891 | 56.48333 | 863.7527 | -59.60766 | 4312.93 | 3.451171875 | 96.68557
56.5 | 863.573 | -54.01392 | 3910.201 | 4.001953125 | 95.23765 | 56.5 | 863.9998 | -59.63717 | 4312.873 | 3.55078125 | 96.68431
56.51667 | 863.8183 | -54.06099 | 3910.137 | 3.958008 | 95.23609 | 56.51667 | 864.2457 | -59.66075 | 4312.812 | 3.56543 | 96.68294
56.53333 | 864.0624 | -54.11027 | 3910.064 | 4.12207 | 95.23431 | 56.53333 | 864.4902 | -59.67998 | 4312.744 | 3.697265625 | 96.6814
56.55 | 864.2988 | -54.16182 | 3909.99 | 4.330078125 | 95.23253 | 56.55 | 864.7346 | -59.69769 | 4312.683 | 3.62109375 | 96.68004
56.56667 | 864.5379 | -54.21037 | 3909.916 | 4.21582 | 95.23071 | 56.56667 | 864.981 | -59.72235 | 4312.629 | 3.580078125 | 96.67884
56.58333 | 864.7837 | -54.25331 | 3909.842 | 4.06640625 | 95.22893 | 56.58333 | 865.2269 | -59.76115 | 4312.567 | 3.66796875 | 96.67744
56.6 | 865.0278 | -54.29378 | 3909.779 | 3.981445 | 95.22737 | 56.6 | 865.4689 | -59.80923 | 4312.507 | 3.767578125 | 96.6761
56.61667 | 865.2723 | -54.33186 | 3909.722 | 3.966796875 | 95.226 | 56.61667 | 865.7135 | -59.86226 | 4312.439 | 3.978515625 | 96.67457
56.63333 | 865.5236 | -54.36299 | 3909.657 | 4.157227 | 95.22441 | 56.63333 | 865.955 | -59.91695 | 4312.372 | 4.16015625 | 96.67308
56.65 | 865.7753 | -54.392 | 3909.589 | 4.353515625 | 95.22275 | 56.65 | 866.1926 | -59.96943 | 4312.304 | 4.344727 | 96.67154
56.66667 | 866.0137 | -54.42325 | 3909.503 | 4.479492 | 95.22065 | 56.66667 | 866.431 | -60.01858 | 4312.23 | 4.40332 | 96.66989
56.68333 | 866.2523 | -54.45573 | 3909.423 | 4.538086 | 95.21871 | 56.68333 | 866.6729 | -60.06666 | 4312.156 | 4.453125 | 96.66822
56.7 | 866.4911 | -54.49059 | 3909.351 | 4.561523 | 95.21695 | 56.7 | 866.9088 | -60.11165 | 4312.08 | 4.423828125 | 96.66653
56.71667 | 866.7397 | -54.52787 | 3909.28 | 4.59375 | 95.21523 | 56.71667 | 867.1492 | -60.14924 | 4312.005 | 4.44140625 | 96.66485
56.73333 | 866.9866 | -54.56363 | 3909.205 | 4.646484375 | 95.21339 | 56.73333 | 867.3939 | -60.17696 | 4311.932 | 4.40625 | 96.6632
56.75 | 867.2283 | -54.59855 | 3909.12 | 4.59082 | 95.21132 | 56.75 | 867.6421 | -60.19582 | 4311.857 | 4.41796875 | 96.66152
56.76667 | 867.4827 | -54.63364 | 3909.037 | 4.567383 | 95.20931 | 56.76667 | 867.8883 | -60.20917 | 4311.785 | 4.55859375 | 96.65991
56.78333 | 867.7443 | -54.67554 | 3908.965 | 4.467773 | 95.20755 | 56.78333 | 868.1343 | -60.22271 | 4311.707 | 4.6171875 | 96.65817
56.8 | 867.9886 | -54.72485 | 3908.895 | 4.177734375 | 95.20585 | 56.8 | 868.3822 | -60.2428 | 4311.635 | 4.719727 | 96.65654
56.81667 | 868.2282 | -54.777 | 3908.83 | 4.075195 | 95.20427 | 56.81667 | 868.6256 | -60.27243 | 4311.55 | 4.833984375 | 96.65465
56.83333 | 868.4761 | -54.83342 | 3908.762 | 4.189453125 | 95.20262 | 56.83333 | 868.8613 | -60.30956 | 4311.468 | 4.921875 | 96.65281
56.85 | 868.7142 | -54.89312 | 3908.695 | 4.283203125 | 95.20098 | 56.85 | 869.0989 | -60.34899 | 4311.392 | 4.86328125 | 96.65109
56.86667 | 868.9447 | -54.94614 | 3908.621 | 4.268555 | 95.19917 | 56.86667 | 869.3381 | -60.39138 | 4311.303 | 4.7578125 | 96.6491
56.88333 | 869.1852 | -54.98845 | 3908.545 | 4.294921875 | 95.19732 | 56.88333 | 869.5779 | -60.43571 | 4311.224 | 4.584961 | 96.64733
56.9 | 869.4305 | -55.02518 | 3908.473 | 4.262695 | 95.19558 | 56.9 | 869.8276 | -60.47692 | 4311.147 | 4.426758 | 96.64562
56.91667 | 869.6829 | -55.04982 | 3908.412 | 4.095703125 | 95.19409 | 56.91667 | 870.0766 | -60.51453 | 4311.08 | 4.379883 | 96.64411082
56.93333 | 869.93 | -55.06422 | 3908.34 | 4.013671875 | 95.19233 | 56.93333 | 870.317 | -60.55262 | 4311.01 | 4.256836 | 96.64253
56.95 | 870.1833 | -55.07642 | 3908.277 | 4.01953125 | 95.19079 | 56.95 | 870.5624 | -60.5935 | 4310.938 | 4.180664 | 96.64091
56.96667 | 870.4309 | -55.09396 | 3908.211 | 4.098633 | 95.1892 | 56.96667 | 870.813 | -60.63462 | 4310.861 | 4.08984375 | 96.6392
56.98333 | 870.6713 | -55.11932 | 3908.142 | 4.116211 | 95.1875 | 56.98333 | 871.0536 | -60.67606 | 4310.796 | 3.943359375 | 96.63773
57 | 870.9111 | -55.15905 | 3908.072 | 4.198242 | 95.1858 | 57 | 871.3 | -60.71571 | 4310.732 | 3.711914 | 96.63631
57.01667 | 871.1561 | -55.2079 | 3907.993 | 4.163086 | 95.18388 | 57.01667 | 871.5505 | -60.75156 | 4310.673 | 3.65332 | 96.63498
57.03333 | 871.4012 | -55.25818 | 3907.928 | 4.125 | 95.18229 | 57.03333 | 871.7963 | -60.78196 | 4310.62 | 3.544921875 | 96.63379
57.05 | 871.6508 | -55.30672 | 3907.857 | 4.145508 | 95.18058 | 57.05 | 872.0319 | -60.80712 | 4310.555 | 3.536133 | 96.63233
57.06667 | 871.9023 | -55.35316 | 3907.797 | 4.180664 | 95.17909 | 57.06667 | 872.2794 | -60.82519 | 4310.5 | 3.533203125 | 96.63111
57.08333 | 872.149 | -55.39764 | 3907.724 | 4.180664 | 95.17732 | 57.08333 | 872.5215 | -60.84023 | 4310.441 | 3.336914 | 96.62978
57.1 | 872.3934 | -55.442 | 3907.65 | 4.22168 | 95.17552 | 57.1 | 872.7652 | -60.85292 | 4310.382 | 3.149414 | 96.62845
57.11667 | 872.6336 | -55.48697 | 3907.579 | 4.303711 | 95.1738 | 57.11667 | 873.0069 | -60.8608 | 4310.335 | 3.146484375 | 96.6274
57.13333 | 872.8656 | -55.53199 | 3907.512 | 4.286133 | 95.17217 | 57.13333 | 873.2564 | -60.86763 | 4310.286 | 3.09375 | 96.6263
57.15 | 873.1002 | -55.57941 | 3907.441 | 4.151367 | 95.17044 | 57.15 | 873.5012 | -60.88503 | 4310.238 | 3.146484375 | 96.62522
57.16667 | 873.3398 | -55.62913 | 3907.366 | 4.110352 | 95.16861 | 57.16667 | 873.7463 | -60.9159 | 4310.178 | 3.4453125 | 96.62388
57.18333 | 873.5723 | -55.67976 | 3907.298 | 4.081055 | 95.16695 | 57.18333 | 873.9932 | -60.95566 | 4310.122 | 3.641602 | 96.62263
57.2 | 873.8132 | -55.72829 | 3907.237 | 3.922852 | 95.16547 | 57.2 | 874.2465 | -61.00184 | 4310.055 | 3.834961 | 96.62113
57.21667 | 874.0635 | -55.77409 | 3907.166 | 3.793945 | 95.16374 | 57.21667 | 874.4953 | -61.05141 | 4309.995 | 3.9140625 | 96.61978
57.23333 | 874.314 | -55.82033 | 3907.104 | 3.770508 | 95.16223 | 57.23333 | 874.7436 | -61.09864 | 4309.924 | 3.987305 | 96.6182
57.25 | 874.5591 | -55.86522 | 3907.047 | 3.881836 | 95.16083 | 57.25 | 874.9963 | -61.1375 | 4309.86 | 4.013671875 | 96.61676
57.26667 | 874.8026 | -55.9038 | 3906.984 | 3.978515625 | 95.15931 | 57.26667 | 875.2466 | -61.16946 | 4309.791 | 3.990234375 | 96.6152
57.28333 | 875.048 | -55.93598 | 3906.916 | 4.072265625 | 95.15765 | 57.28333 | 875.4871 | -61.19873 | 4309.721 | 3.955078125 | 96.61364
57.3 | 875.2906 | -55.96819 | 3906.84 | 4.239258 | 95.15579 | 57.3 | 875.7388 | -61.22712 | 4309.659 | 3.931640625 | 96.61224
57.31667 | 875.5347 | -56.00176 | 3906.771 | 4.388671875 | 95.15411 | 57.31667 | 875.985 | -61.25635 | 4309.592 | 3.963867 | 96.61075
57.33333 | 875.7745 | -56.0346 | 3906.698 | 4.321289 | 95.15234 | 57.33333 | 876.2214 | -61.28889 | 4309.528 | 4.025390625 | 96.60931
57.35 | 876.0238 | -56.06637 | 3906.622 | 4.385742 | 95.15048 | 57.35 | 876.4655 | -61.32655 | 4309.466 | 4.119140625 | 96.60793
57.36667 | 876.2693 | -56.0991 | 3906.552 | 4.517578125 | 95.14877 | 57.36667 | 876.7194 | -61.36453 | 4309.391 | 4.086914 | 96.60624
57.38333 | 876.5114 | -56.13525 | 3906.481 | 4.479492 | 95.14704 | 57.38333 | 876.9626 | -61.39942 | 4309.319 | 4.13671875 | 96.60463
57.4 | 876.7612 | -56.17198 | 3906.397 | 4.555664 | 95.14501 | 57.4 | 877.202 | -61.43195 | 4309.252 | 4.01953125 | 96.60313
57.41667 | 877.0131 | -56.20499 | 3906.323 | 4.658203125 | 95.1432 | 57.41667 | 877.4574 | -61.46347 | 4309.19 | 3.735352 | 96.60174
57.43333 | 877.2614 | -56.2396 | 3906.245 | 4.623046875 | 95.14129 | 57.43333 | 877.709 | -61.49018 | 4309.126 | 3.615234375 | 96.60031
57.45 | 877.4981 | -56.2815 | 3906.172 | 4.538086 | 95.13953 | 57.45 | 877.9537 | -61.51474 | 4309.066 | 3.45703125 | 96.59896
57.46667 | 877.7403 | -56.32642 | 3906.093 | 4.46484375 | 95.1376 | 57.46667 | 878.1933 | -61.54526 | 4309.011 | 3.416015625 | 96.59773
57.48333 | 877.9754 | -56.37243 | 3906.015 | 4.297852 | 95.1357 | 57.48333 | 878.4384 | -61.57985 | 4308.957 | 3.45703125 | 96.59652
57.5 | 878.2108 | -56.42574 | 3905.948 | 4.166015625 | 95.13407 | 57.5 | 878.6808 | -61.61241 | 4308.9 | 3.580078125 | 96.59524
57.51667 | 878.45 | -56.48188 | 3905.882 | 4.075195 | 95.13246 | 57.51667 | 878.9221 | -61.64683 | 4308.836 | 3.4921875 | 96.59379
57.53333 | 878.6925 | -56.53091 | 3905.818 | 4.154296875 | 95.13091 | 57.53333 | 879.1677 | -61.6856 | 4308.775 | 3.439453125 | 96.59242
57.55 | 878.9313 | -56.5731 | 3905.749 | 4.250977 | 95.12922 | 57.55 | 879.4143 | -61.72491 | 4308.72 | 3.375 | 96.5912
57.56667 | 879.1697 | -56.60857 | 3905.672 | 4.201171875 | 95.12736 | 57.56667 | 879.6695 | -61.76166 | 4308.672 | 3.213867 | 96.59011
57.58333 | 879.4196 | -56.63472 | 3905.593 | 4.104492 | 95.12542 | 57.58333 | 879.9178 | -61.79952 | 4308.616 | 2.96484375 | 96.58887
57.6 | 879.6669 | -56.65355 | 3905.53 | 3.834961 | 95.12389 | 57.6 | 880.1658 | -61.83546 | 4308.562 | 2.950195 | 96.58766
57.61667 | 879.9182 | -56.67296 | 3905.472 | 3.588867 | 95.12247 | 57.61667 | 880.4057 | -61.86557 | 4308.516 | 2.991211 | 96.58662
57.63333 | 880.174 | -56.69471 | 3905.419 | 3.301758 | 95.12118 | 57.63333 | 880.6516 | -61.88811 | 4308.473 | 3.005859375 | 96.58566
57.65 | 880.4259 | -56.71955 | 3905.369 | 3.1875 | 95.11996 | 57.65 | 880.8973 | -61.90961 | 4308.418 | 3.052734375 | 96.58443
57.66667 | 880.6694 | -56.75354 | 3905.315 | 3.287109375 | 95.11865 | 57.66667 | 881.1451 | -61.93592 | 4308.368 | 3.310546875 | 96.5833
57.68333 | 880.9114 | -56.79592 | 3905.258 | 3.333984375 | 95.11725 | 57.68333 | 881.3903 | -61.97085 | 4308.307 | 3.404296875 | 96.58195
57.7 | 881.1559 | -56.83844 | 3905.195 | 3.28125 | 95.11574 | 57.7 | 881.6365 | -62.01573 | 4308.254 | 3.52734375 | 96.58075
57.71667 | 881.396 | -56.87908 | 3905.138 | 3.509765625 | 95.11434 | 57.71667 | 881.8885 | -62.0668 | 4308.192 | 3.59765625 | 96.57936
57.73333 | 881.642 | -56.92244 | 3905.095 | 3.626953125 | 95.11329 | 57.73333 | 882.1335 | -62.11486 | 4308.133 | 3.556640625 | 96.57804
57.75 | 881.8901 | -56.96088 | 3905.024 | 3.59765625 | 95.11157 | 57.75 | 882.384 | -62.15712 | 4308.065 | 3.407227 | 96.57651
57.76667 | 882.1364 | -56.99085 | 3904.964 | 3.767578125 | 95.11011 | 57.76667 | 882.637 | -62.19885 | 4308.012 | 3.395508 | 96.57532
57.78333 | 882.3773 | -57.01886 | 3904.899 | 3.8671875 | 95.10851 | 57.78333 | 882.8843 | -62.24319 | 4307.963 | 3.375 | 96.57422
57.8 | 882.6194 | -57.05483 | 3904.835 | 3.931640625 | 95.10695 | 57.8 | 883.1195 | -62.2924 | 4307.913 | 3.298828125 | 96.57311
57.81667 | 882.8626 | -57.09703 | 3904.773 | 4.145508 | 95.10544 | 57.81667 | 883.3564 | -62.34957 | 4307.849 | 3.333984375 | 96.57168
57.83333 | 883.1 | -57.14378 | 3904.705 | 4.423828125 | 95.1038 | 57.83333 | 883.5931 | -62.41293 | 4307.793 | 3.62109375 | 96.57042
57.85 | 883.3431 | -57.19477 | 3904.624 | 4.631836 | 95.10183 | 57.85 | 883.8246 | -62.47393 | 4307.736 | 3.729492 | 96.56914
57.86667 | 883.588 | -57.25343 | 3904.546 | 5.00390625 | 95.09992 | 57.86667 | 884.0639 | -62.52971 | 4307.674 | 3.796875 | 96.56776
57.88333 | 883.8251 | -57.31135 | 3904.454 | 5.25 | 95.09768 | 57.88333 | 884.3149 | -62.58285 | 4307.602 | 3.85546875 | 96.56614
57.9 | 884.0599 | -57.35939 | 3904.368 | 5.405273 | 95.0956 | 57.9 | 884.57 | -62.63444 | 4307.538 | 3.963867 | 96.5647
57.91667 | 884.304 | -57.4003 | 3904.275 | 5.349609375 | 95.09332 | 57.91667 | 884.8193 | -62.68291 | 4307.469 | 3.896484375 | 96.56316
57.93333 | 884.5463 | -57.43987 | 3904.183 | 5.40234375 | 95.09108 | 57.93333 | 885.0686 | -62.729 | 4307.411 | 3.84375 | 96.56185
57.95 | 884.7890625 | -57.47471 | 3904.094 | 5.34668 | 95.08891 | 57.95 | 885.3116 | -62.77235 | 4307.346 | 3.870117 | 96.5604
57.96667 | 885.0433 | -57.50561 | 3904.005 | 5.170898 | 95.08674 | 57.96667 | 885.5555 | -62.81156 | 4307.282 | 3.793945 | 96.55897
57.98333 | 885.2986 | -57.5407 | 3903.919 | 5.138671875 | 95.08465 | 57.98333 | 885.79 | -62.84837 | 4307.216 | 3.870117 | 96.55748
58 | 885.5432 | -57.5815 | 3903.839 | 5.255859375 | 95.08271 | 58 | 886.0278 | -62.88383 | 4307.153 | 3.93457 | 96.55607
58.01667 | 885.7889 | -57.62335 | 3903.753 | 5.25 | 95.08061 | 58.01667 | 886.2661 | -62.91978 | 4307.09 | 4.010742 | 96.55467
58.03333 | 886.0399 | -57.67365 | 3903.661 | 5.106445 | 95.07836 | 58.03333 | 886.5039 | -62.95741 | 4307.02 | 3.93457 | 96.55309
58.05 | 886.2798 | -57.73625 | 3903.571 | 4.842773 | 95.07617 | 58.05 | 886.7413 | -62.99382 | 4306.945 | 3.993164 | 96.5514
58.06667 | 886.5144 | -57.80587 | 3903.486 | 4.579102 | 95.07409 | 58.06667 | 886.9875 | -63.02822 | 4306.885 | 4.01953125 | 96.55006
58.08333 | 886.7487 | -57.87412 | 3903.421 | 4.280273 | 95.07252 | 58.08333 | 887.2292 | -63.06161 | 4306.826 | 3.893555 | 96.54874
58.1 | 886.9826 | -57.93667 | 3903.36 | 4.095703125 | 95.07104 | 58.1 | 887.4722 | -63.09216 | 4306.76 | 3.84668 | 96.54725
58.11667 | 887.2181 | -57.99159 | 3903.291 | 4.051758 | 95.06935 | 58.11667 | 887.7254 | -63.12029 | 4306.688 | 3.817383 | 96.54565
58.13333 | 887.4576 | -58.04052 | 3903.225 | 4.1953125 | 95.06775 | 58.13333 | 887.9766 | -63.15 | 4306.625 | 3.796875 | 96.54424
58.15 | 887.705 | -58.08112 | 3903.151 | 4.171875 | 95.06594 | 58.15 | 888.2169 | -63.18145 | 4306.565 | 3.685546875 | 96.54289
58.16667 | 887.9472 | -58.1106 | 3903.081 | 4.248046875 | 95.06425 | 58.16667 | 888.4625 | -63.21253 | 4306.505 | 3.635742 | 96.54155
58.18333 | 888.1852 | -58.13698 | 3903.01 | 4.333008 | 95.06251 | 58.18333 | 888.7118 | -63.2401 | 4306.444 | 3.544921875 | 96.54018
58.2 | 888.427 | -58.1651 | 3902.942 | 4.456055 | 95.06086 | 58.2 | 888.9579 | -63.26397 | 4306.382 | 3.46582 | 96.53879
58.21667 | 888.6656 | -58.1913 | 3902.867 | 4.625977 | 95.05902 | 58.21667 | 889.2098 | -63.28785 | 4306.328 | 3.477539 | 96.53758
58.23333 | 888.908 | -58.21794 | 3902.784 | 4.740234375 | 95.057 | 58.23333 | 889.4626 | -63.31471 | 4306.271 | 3.4921875 | 96.5363
58.25 | 889.1629 | -58.25086 | 3902.7 | 4.737305 | 95.05497 | 58.25 | 889.7143 | -63.3428 | 4306.213 | 3.43359375 | 96.53499
58.26667 | 889.4186 | -58.2878 | 3902.62 | 4.564453125 | 95.05301 | 58.26667 | 889.9525 | -63.37446 | 4306.151 | 3.251953125 | 96.53361
58.28333 | 889.6698 | -58.32096 | 3902.545 | 4.432617 | 95.05118 | 58.28333 | 890.1899 | -63.41302 | 4306.093 | 3.137695 | 96.53231
58.3 | 889.9188 | -58.35097 | 3902.478 | 4.280273 | 95.04955 | 58.3 | 890.4241 | -63.45333 | 4306.049 | 3.061523 | 96.53133
58.31667 | 890.1671 | -58.37872 | 3902.409 | 4.186523 | 95.04786 | 58.31667 | 890.6637 | -63.48993 | 4306.006 | 2.879883 | 96.53036
58.33333 | 890.4131 | -58.40808 | 3902.338 | 4.116211 | 95.04613 | 58.33333 | 890.9016 | -63.52466 | 4305.957 | 2.844727 | 96.52925
58.35 | 890.6589 | -58.44074 | 3902.265 | 4.145508 | 95.04437 | 58.35 | 891.1462 | -63.55944 | 4305.904 | 2.874023 | 96.52808
58.36667 | 890.8975 | -58.47537 | 3902.2 | 4.095703125 | 95.04279 | 58.36667 | 891.3984375 | -63.59186 | 4305.86 | 3.079102 | 96.52709
58.38333 | 891.1354 | -58.51213 | 3902.13 | 3.92578125 | 95.04108 | 58.38333 | 891.6427 | -63.62241 | 4305.81 | 3.038086 | 96.52598
58.4 | 891.3741 | -58.5531 | 3902.065 | 3.779296875 | 95.03949 | 58.4 | 891.8874 | -63.65321 | 4305.76 | 3.01171875 | 96.52485
58.41667 | 891.6078 | -58.59362 | 3902.002 | 3.638671875 | 95.03795 | 58.41667 | 892.1356 | -63.68495 | 4305.704 | 2.98828125 | 96.52358
58.43333 | 891.8371 | -58.62868 | 3901.946 | 3.477539 | 95.03659 | 58.43333 | 892.3859 | -63.71402 | 4305.65 | 3.09668 | 96.52237
58.45 | 892.075 | -58.65943 | 3901.892 | 3.251953125 | 95.03528 | 58.45 | 892.6235 | -63.73826 | 4305.604 | 2.8828125 | 96.52134
58.46667 | 892.327 | -58.68434 | 3901.841 | 3.2109375 | 95.03403 | 58.46667 | 892.8626 | -63.76116 | 4305.555 | 2.90918 | 96.52025
58.48333 | 892.5747 | -58.70578 | 3901.788 | 3.1640625 | 95.03274 | 58.48333 | 893.102 | -63.7883 | 4305.506 | 2.762695 | 96.51915
58.5 | 892.8248 | -58.72724 | 3901.73 | 3.298828125 | 95.03133 | 58.5 | 893.3429 | -63.82005 | 4305.457 | 2.680664 | 96.51806
58.51667 | 893.08 | -58.74968 | 3901.682 | 3.606445 | 95.03017 | 58.51667 | 893.582 | -63.85981 | 4305.416 | 2.724609375 | 96.51713
58.53333 | 893.3344 | -58.7764 | 3901.624 | 3.884765625 | 95.02875 | 58.53333 | 893.8275 | -63.90708 | 4305.379 | 2.712890625 | 96.51631
58.55 | 893.5814 | -58.8164 | 3901.55 | 4.092773 | 95.02695 | 58.55 | 894.0842 | -63.952 | 4305.331 | 2.578125 | 96.51522
58.56667 | 893.8246 | -58.86286 | 3901.474 | 4.426758 | 95.02511 | 58.56667 | 894.3386 | -63.98819 | 4305.279 | 2.548828125 | 96.51405
58.58333 | 894.0629 | -58.91006 | 3901.401 | 4.584961 | 95.02332 | 58.58333 | 894.5872 | -64.01529 | 4305.241 | 2.428711 | 96.5132
58.6 | 894.3116 | -58.95902 | 3901.325 | 4.620117 | 95.02146 | 58.6 | 894.8348 | -64.03292 | 4305.204 | 2.235352 | 96.51237
58.61667 | 894.5617 | -59.01185 | 3901.249 | 4.78125 | 95.01961 | 58.61667 | 895.0809 | -64.0439 | 4305.171 | 2.16796875 | 96.51165
58.63333 | 894.8026 | -59.06429 | 3901.165 | 4.951171875 | 95.01757 | 58.63333 | 895.3282 | -64.05968 | 4305.136 | 2.126953125 | 96.51085
58.65 | 895.0462 | -59.11606 | 3901.081 | 5.15625 | 95.01554 | 58.65 | 895.5734 | -64.08417 | 4305.099 | 2.220703125 | 96.51002
58.66667 | 895.2975 | -59.16484 | 3900.995 | 5.352539 | 95.01344 | 58.66667 | 895.8104 | -64.11567 | 4305.064 | 2.361328125 | 96.50924
58.68333 | 895.5463 | -59.20974 | 3900.904 | 5.484375 | 95.01122 | 58.68333 | 896.0545 | -64.14905 | 4305.024 | 2.405273 | 96.50834
58.7 | 895.785 | -59.25492 | 3900.808 | 5.575195 | 95.00889 | 58.7 | 896.3043 | -64.1829 | 4304.984 | 2.47265625 | 96.50744
58.71667 | 896.025 | -59.29846 | 3900.715 | 5.61328125 | 95.0066 | 58.71667 | 896.5443 | -64.21475 | 4304.936 | 2.49609375 | 96.50637
58.73333 | 896.2672 | -59.33696 | 3900.62 | 5.478515625 | 95.00431 | 58.73333 | 896.7902 | -64.24378 | 4304.896 | 2.686523 | 96.50547
58.75 | 896.5082 | -59.37787 | 3900.529 | 5.3671875 | 95.0021 | 58.75 | 897.0452 | -64.2709 | 4304.856 | 2.63671875 | 96.50459
58.76667 | 896.7454 | -59.42435 | 3900.441 | 5.194336 | 94.99993 | 58.76667 | 897.2904 | -64.30313 | 4304.81 | 2.645508 | 96.50354
58.78333 | 896.9868 | -59.47027 | 3900.352 | 5.112305 | 94.99778 | 58.78333 | 897.5228 | -64.34442 | 4304.761 | 2.71582 | 96.50245
58.8 | 897.2349 | -59.51452 | 3900.272 | 5.0625 | 94.99583 | 58.8 | 897.7617 | -64.39269 | 4304.723 | 2.950195 | 96.5016
58.81667 | 897.483 | -59.55669 | 3900.192 | 5.080078125 | 94.99388 | 58.81667 | 897.9985 | -64.44482 | 4304.677 | 2.947265625 | 96.50056
58.83333 | 897.7297 | -59.59706 | 3900.104 | 4.939453125 | 94.99174 | 58.83333 | 898.2325 | -64.50093 | 4304.617 | 3.046875 | 96.49923
58.85 | 897.9786 | -59.63427 | 3900.018 | 4.7578125 | 94.98963 | 58.85 | 898.4731 | -64.55897 | 4304.564 | 3.09375 | 96.49804
58.86667 | 898.2224 | -59.66813 | 3899.938 | 4.549805 | 94.98769 | 58.86667 | 898.7203 | -64.61474 | 4304.511 | 3.038086 | 96.49685
58.88333 | 898.4554 | -59.69508 | 3899.87 | 4.388671875 | 94.98604 | 58.88333 | 898.9719 | -64.66591 | 4304.461 | 2.786133 | 96.49573
58.9 | 898.6935 | -59.71743 | 3899.807 | 4.271484375 | 94.9845 | 58.9 | 899.2228 | -64.71259 | 4304.416 | 2.619140625 | 96.49471
58.91667 | 898.9381 | -59.7415 | 3899.735 | 4.3125 | 94.98275 | 58.91667 | 899.4735 | -64.75268 | 4304.379 | 2.563477 | 96.49389
58.93333 | 899.1758 | -59.77306 | 3899.658 | 4.482421875 | 94.98087 | 58.93333 | 899.7162 | -64.78406 | 4304.338 | 2.361328125 | 96.49296
58.95 | 899.4175 | -59.81178 | 3899.583 | 4.62890625 | 94.97904 | 58.95 | 899.968 | -64.806 | 4304.294 | 2.223633 | 96.49199
58.96667 | 899.6714 | -59.85444 | 3899.504 | 4.77832 | 94.97712 | 58.96667 | 900.2171 | -64.82313 | 4304.257 | 2.124023 | 96.49115
58.98333 | 899.9266 | -59.89791 | 3899.424 | 4.734375 | 94.97517 | 58.98333 | 900.4574 | -64.84052 | 4304.225 | 1.88671875 | 96.49044
59 | 900.1728 | -59.93959 | 3899.341 | 4.599609375 | 94.97315 | 59 | 900.6977 | -64.85984 | 4304.195 | 1.7578125 | 96.48977
59.01667 | 900.4288 | -59.97609 | 3899.261 | 4.46484375 | 94.97119 | 59.01667 | 900.9476 | -64.88208 | 4304.169 | 1.614258 | 96.48919
59.03333 | 900.6872 | -60.00605 | 3899.194 | 4.39453125 | 94.96957 | 59.03333 | 901.1929 | -64.91038 | 4304.145 | 1.573242 | 96.48864
59.05 | 900.9337 | -60.03221 | 3899.125 | 4.250977 | 94.9679 | 59.05 | 901.4374 | -64.9454 | 4304.115 | 1.517578125 | 96.48796
59.06667 | 901.1764 | -60.06356 | 3899.056 | 4.2890625 | 94.9662 | 59.06667 | 901.6882 | -64.98444 | 4304.094 | 1.634765625 | 96.4875
59.08333 | 901.4225 | -60.09903 | 3898.983 | 4.40918 | 94.96443 | 59.08333 | 901.9427 | -65.0252 | 4304.069 | 1.702148 | 96.48694
59.1 | 901.658 | -60.13936 | 3898.907 | 4.561523 | 94.96258 | 59.1 | 902.1932 | -65.06636 | 4304.042 | 1.842773 | 96.48633
59.11667 | 901.8877 | -60.18526 | 3898.832 | 4.391602 | 94.96075 | 59.11667 | 902.4429 | -65.10868 | 4304.003 | 2.024414 | 96.48546
59.13333 | 902.1339 | -60.2307 | 3898.746 | 4.23046875 | 94.95866 | 59.13333 | 902.6905 | -65.1486 | 4303.965 | 2.203125 | 96.48462
59.15 | 902.3763 | -60.27124 | 3898.682 | 3.963867 | 94.9571 | 59.15 | 902.9319 | -65.18144 | 4303.932 | 2.200195 | 96.48385
59.16667 | 902.6233 | -60.3084 | 3898.618 | 3.600586 | 94.95554 | 59.16667 | 903.1738 | -65.21004 | 4303.89 | 2.138671875 | 96.48292
59.18333 | 902.8686 | -60.34527 | 3898.564 | 3.298828125 | 94.95422 | 59.18333 | 903.4191 | -65.23758 | 4303.851 | 2.162109375 | 96.48205
59.2 | 903.1158 | -60.3874 | 3898.512 | 3.216796875 | 94.95295 | 59.2 | 903.6642 | -65.25858 | 4303.822 | 2.19140625 | 96.4814
59.21667 | 903.3599 | -60.43455 | 3898.463 | 3.1875 | 94.95175 | 59.21667 | 903.9113 | -65.27335 | 4303.788 | 2.109375 | 96.48064
59.23333 | 903.6061 | -60.47888 | 3898.409 | 3.383789 | 94.95044 | 59.23333 | 904.1619 | -65.29076 | 4303.75 | 2.21484375 | 96.47979
59.25 | 903.8393 | -60.5129 | 3898.356 | 3.612305 | 94.94915 | 59.25 | 904.4103 | -65.31176 | 4303.71 | 2.267578125 | 96.47888
59.26667 | 904.0793 | -60.5388 | 3898.291 | 3.7734375 | 94.94759 | 59.26667 | 904.664 | -65.33091 | 4303.676 | 2.455078125 | 96.47813
59.28333 | 904.3289 | -60.55909 | 3898.218 | 3.776367 | 94.9458 | 59.28333 | 904.9184 | -65.35081 | 4303.639 | 2.469727 | 96.47729
59.3 | 904.5745 | -60.57857 | 3898.157 | 3.893555 | 94.94432 | 59.3 | 905.1676 | -65.37665 | 4303.593 | 2.54296875 | 96.47627
59.31667 | 904.8204 | -60.60352 | 3898.09 | 3.782227 | 94.94268 | 59.31667 | 905.4135 | -65.40639 | 4303.543 | 2.463867 | 96.47515
59.33333 | 905.0818 | -60.63414 | 3898.03 | 3.9140625 | 94.94122 | 59.33333 | 905.666 | -65.43955 | 4303.499 | 2.446289 | 96.47417
59.35 | 905.3333 | -60.66925 | 3897.97 | 4.086914 | 94.93977 | 59.35 | 905.9124 | -65.48024 | 4303.465 | 2.34668 | 96.47341
59.36667 | 905.5742 | -60.70413 | 3897.904 | 4.564453125 | 94.93815 | 59.36667 | 906.1445 | -65.5282 | 4303.432 | 2.16796875 | 96.47266
59.38333 | 905.8155 | -60.73722 | 3897.826 | 4.819336 | 94.93625 | 59.38333 | 906.3781 | -65.57835 | 4303.396 | 2.068359375 | 96.47185
59.4 | 906.0558 | -60.76918 | 3897.734 | 5.115234375 | 94.934 | 59.4 | 906.6234 | -65.63113 | 4303.353 | 2.012695 | 96.47088
59.41667 | 906.2932 | -60.80513 | 3897.641 | 5.12109375 | 94.93174 | 59.41667 | 906.8618 | -65.6855 | 4303.324 | 1.848633 | 96.47024
59.43333 | 906.5341 | -60.83703 | 3897.558 | 5.021484375 | 94.92972 | 59.43333 | 907.0933 | -65.73969 | 4303.299 | 1.640625 | 96.46968
59.45 | 906.7878 | -60.86103 | 3897.477 | 4.708008 | 94.92775 | 59.45 | 907.3433 | -65.79463 | 4303.265 | 1.576171875 | 96.4689
59.46667 | 907.0422 | -60.88291 | 3897.399 | 4.3828125 | 94.92586 | 59.46667 | 907.5911 | -65.85154 | 4303.246 | 1.634765625 | 96.46849
59.48333 | 907.299 | -60.90653 | 3897.328 | 3.990234375 | 94.92412 | 59.48333 | 907.826 | -65.90702 | 4303.22 | 1.555664 | 96.46791
59.5 | 907.5571 | -60.92656 | 3897.267 | 3.952148 | 94.92264 | 59.5 | 908.0662 | -65.95489 | 4303.19 | 1.599609375 | 96.46724
59.51667 | 907.8102 | -60.94774 | 3897.208 | 4.086914 | 94.9212 | 59.51667 | 908.3125 | -65.98872 | 4303.163 | 1.50293 | 96.46664
59.53333 | 908.0515 | -60.97833 | 3897.15 | 4.18359375 | 94.91977 | 59.53333 | 908.5567 | -66.00845 | 4303.135 | 1.435546875 | 96.46599
59.55 | 908.2888 | -61.01171 | 3897.066 | 4.3359375 | 94.91773 | 59.55 | 908.8104 | -66.01772 | 4303.121 | 1.2890625 | 96.46568
59.56667 | 908.5266 | -61.03904 | 3896.986 | 4.517578125 | 94.91578 | 59.56667 | 909.0688 | -66.02236 | 4303.099 | 1.262695 | 96.4652
59.58333 | 908.7603 | -61.06257 | 3896.911 | 4.379883 | 94.91395 | 59.58333 | 909.3263 | -66.02931 | 4303.076 | 1.081055 | 96.46468
59.6 | 909.0056 | -61.08537 | 3896.837 | 4.098633 | 94.91216 | 59.6 | 909.5719 | -66.04863 | 4303.057 | 0.9814453125 | 96.46426
59.61667 | 909.261 | -61.10633 | 3896.776 | 4.004883 | 94.91068 | 59.61667 | 909.8145 | -66.08567 | 4303.043 | 0.8349609375 | 96.46394
59.63333 | 909.522 | -61.12688 | 3896.711 | 4.110352 | 94.90908 | 59.63333 | 910.0526 | -66.13885 | 4303.029 | 0.7001953125 | 96.46362
59.65 | 909.7841 | -61.15538 | 3896.649 | 4.271484375 | 94.90758 | 59.65 | 910.287 | -66.19936 | 4303.024 | 0.6650390625 | 96.4635
59.66667 | 910.0391 | -61.18982 | 3896.577 | 4.573242 | 94.90582 | 59.66667 | 910.5286 | -66.26133 | 4303.014 | 0.73828125 | 96.46328
59.68333 | 910.2935 | -61.22492 | 3896.494 | 5.044921875 | 94.9038 | 59.68333 | 910.7778 | -66.31905 | 4303.001 | 0.94921875 | 96.463
59.7 | 910.5428 | -61.25321 | 3896.406 | 5.381836 | 94.90167 | 59.7 | 911.0201 | -66.37054 | 4302.983 | 0.9404296875 | 96.46259
59.71667 | 910.7889 | -61.27796 | 3896.313 | 5.548828125 | 94.8994 | 59.71667 | 911.2634 | -66.41388 | 4302.959 | 0.931640625 | 96.46206
59.73333 | 911.0298 | -61.30526 | 3896.212 | 5.677734375 | 94.89694 | 59.73333 | 911.5121 | -66.45332 | 4302.94 | 1.0078125 | 96.46163
59.75 | 911.2789 | -61.33454 | 3896.113 | 5.560546875 | 94.89453 | 59.75 | 911.7546 | -66.48703 | 4302.938 | 1.11328125 | 96.46158
59.76667 | 911.5286 | -61.3666 | 3896.02 | 5.194336 | 94.89226 | 59.76667 | 911.9962 | -66.51475 | 4302.922 | 1.125 | 96.46122
59.78333 | 911.7787 | -61.40369 | 3895.933 | 4.97168 | 94.89014 | 59.78333 | 912.245 | -66.53887 | 4302.896 | 1.13671875 | 96.46064
59.8 | 912.0257 | -61.44561 | 3895.863 | 4.83984375 | 94.88844 | 59.8 | 912.4924 | -66.56254 | 4302.864 | 0.966796875 | 96.45992
59.81667 | 912.2708 | -61.49007 | 3895.795 | 4.798828125 | 94.88678 | 59.81667 | 912.7353 | -66.58489 | 4302.85 | 0.826171875 | 96.45961
59.83333 | 912.5135 | -61.54341 | 3895.708 | 4.8984375 | 94.88466 | 59.83333 | 912.9786 | -66.60932 | 4302.846 | 0.685546875 | 96.45952
59.85 | 912.7554 | -61.60074 | 3895.621 | 5.077148 | 94.88254 | 59.85 | 913.2217 | -66.63802 | 4302.844 | 0.486328125 | 96.45947
59.86667 | 912.9924 | -61.65522 | 3895.53 | 5.071289 | 94.88033 | 59.86667 | 913.4639 | -66.66877 | 4302.832 | 0.5185546875 | 96.45921
59.88333 | 913.2382 | -61.70367 | 3895.449 | 4.948242 | 94.87836 | 59.88333 | 913.7029 | -66.69976 | 4302.818 | 0.6328125 | 96.4589
59.9 | 913.4881 | -61.74069 | 3895.369 | 4.65234375 | 94.87641 | 59.9 | 913.9487 | -66.72971 | 4302.806 | 0.556640625 | 96.45863
59.91667 | 913.7339 | -61.76914 | 3895.288 | 4.40332 | 94.87443 | 59.91667 | 914.2006 | -66.75316 | 4302.798 | 0.55078125 | 96.45844
59.93333 | 913.9795 | -61.79972 | 3895.219 | 4.110352 | 94.87276 | 59.93333 | 914.4539 | -66.76665 | 4302.797 | 0.5654296875 | 96.45843
59.95 | 914.2284 | -61.83404 | 3895.156 | 4.025390625 | 94.87122 | 59.95 | 914.709 | -66.76889 | 4302.791 | 0.6474609375 | 96.45828
59.96667 | 914.4737 | -61.87341 | 3895.093 | 4.016602 | 94.86968 | 59.96667 | 914.9611 | -66.76427 | 4302.774 | 0.83203125 | 96.45791
59.98333 | 914.717 | -61.92338 | 3895.031 | 4.092773 | 94.86817 | 59.98333 | 915.2148 | -66.75839 | 4302.764 | 0.9462890625 | 96.45768
60 | 914.9675 | -61.97811 | 3894.956 | 4.256836 | 94.86636 | 60 | 915.4653 | -66.75732 | 4302.736 | 0.7646484375 | 96.45705
60.01667 | 915.2128 | -62.02687 | 3894.884 | 4.552734375 | 94.8646 | 60.01667 | 915.7134 | -66.76836 | 4302.72 | 0.6826171875 | 96.4567
60.03333 | 915.4618 | -62.06721 | 3894.807 | 4.795898 | 94.86273 | 60.03333 | 915.9614 | -66.79308 | 4302.714 | 0.615234375 | 96.45655
60.05 | 915.7074 | -62.09684 | 3894.727 | 5.015625 | 94.86076 | 60.05 | 916.214 | -66.82545 | 4302.711 | 0.7060546875 | 96.45649
60.06667 | 915.9551 | -62.11881 | 3894.634 | 5.291015625 | 94.8585 | 60.06667 | 916.4649 | -66.85754 | 4302.709 | 0.873046875 | 96.45644
60.08333 | 916.1958 | -62.13899 | 3894.55 | 5.381836 | 94.85645 | 60.08333 | 916.709 | -66.89118 | 4302.687 | 1.130859375 | 96.45595
60.1 | 916.446 | -62.15992 | 3894.453 | 5.311523 | 94.85409 | 60.1 | 916.9544 | -66.92869 | 4302.656 | 1.171875 | 96.45526
60.11667 | 916.6955 | -62.18296 | 3894.365 | 5.15918 | 94.85196 | 60.11667 | 917.1985 | -66.97017 | 4302.627 | 1.303711 | 96.45462
60.13333 | 916.946 | -62.21064 | 3894.28 | 4.98046875 | 94.84988 | 60.13333 | 917.4419 | -67.01591 | 4302.618 | 1.274414 | 96.4544
60.15 | 917.1985 | -62.23693 | 3894.203 | 4.807617 | 94.848 | 60.15 | 917.6802 | -67.06831 | 4302.601 | 1.27734375 | 96.45402
60.16667 | 917.4537 | -62.26014 | 3894.127 | 4.658203125 | 94.84617 | 60.16667 | 917.916 | -67.12407 | 4302.576 | 1.297852 | 96.45346
60.18333 | 917.6993 | -62.28804 | 3894.047 | 4.68457 | 94.8442 | 60.18333 | 918.161 | -67.17814 | 4302.543 | 1.46484375 | 96.45273
60.2 | 917.946 | -62.32802 | 3893.968 | 4.813477 | 94.84229 | 60.2 | 918.4075 | -67.228 | 4302.518 | 1.3125 | 96.45217
60.21667 | 918.1905 | -62.37566 | 3893.89 | 4.907227 | 94.84039 | 60.21667 | 918.65 | -67.27233 | 4302.503 | 1.13671875 | 96.45182
60.23333 | 918.4295 | -62.4261 | 3893.806 | 5.068359375 | 94.83835 | 60.23333 | 918.9001 | -67.31039 | 4302.485 | 1.0078125 | 96.45144
60.25 | 918.6744 | -62.47303 | 3893.719 | 5.220703125 | 94.83621 | 60.25 | 919.1536 | -67.34327 | 4302.475 | 1.069336 | 96.4512
60.26667 | 918.9259 | -62.51535 | 3893.629 | 5.361328125 | 94.83403 | 60.26667 | 919.4014 | -67.37536 | 4302.458 | 1.040039 | 96.45082
60.28333 | 919.1688 | -62.55394 | 3893.539 | 5.1796875 | 94.83182 | 60.28333 | 919.6425 | -67.4039 | 4302.436 | 1.306640625 | 96.45033
60.3 | 919.4162 | -62.58914 | 3893.444 | 4.907227 | 94.82953 | 60.3 | 919.8886 | -67.42548 | 4302.416 | 1.318359375 | 96.44989
60.31667 | 919.6724 | -62.62004 | 3893.363 | 4.34765625 | 94.82756 | 60.31667 | 920.14 | -67.44048 | 4302.382 | 1.2421875 | 96.44912
60.33333 | 919.9225 | -62.64762 | 3893.295 | 4.040039 | 94.82588 | 60.33333 | 920.3882 | -67.45548 | 4302.366 | 1.1015625 | 96.44875
60.35 | 920.1641 | -62.67472 | 3893.243 | 3.723633 | 94.82463 | 60.35 | 920.6379 | -67.46847 | 4302.349 | 1.125 | 96.44837
60.36667 | 920.4140625 | -62.69797 | 3893.194 | 3.717773 | 94.82344 | 60.36667 | 920.8907 | -67.48393 | 4302.338 | 0.7734375 | 96.44812
60.38333 | 920.6604 | -62.72137 | 3893.127 | 3.890625 | 94.8218 | 60.38333 | 921.1462 | -67.50918 | 4302.322 | 0.732421875 | 96.44777
60.4 | 920.9057 | -62.74862 | 3893.054 | 4.154296875 | 94.82002 | 60.4 | 921.3931 | -67.54489 | 4302.308 | 0.7060546875 | 96.44746
60.41667 | 921.1562 | -62.7804 | 3892.981 | 4.508789 | 94.81825 | 60.41667 | 921.6373 | -67.58401 | 4302.3 | 0.6298828125 | 96.44728
60.43333 | 921.4037 | -62.81238 | 3892.913 | 4.6640625 | 94.81659 | 60.43333 | 921.8821 | -67.62052 | 4302.291 | 0.4482421875 | 96.44708
60.45 | 921.6503 | -62.8437 | 3892.833 | 4.599609375 | 94.81464 | 60.45 | 922.1267 | -67.65488 | 4302.283 | 0.4892578125 | 96.44691
60.46667 | 921.8988 | -62.87509 | 3892.744 | 4.561523 | 94.81248 | 60.46667 | 922.3701 | -67.68762 | 4302.274 | 0.4306640625 | 96.44669
60.48333 | 922.1468 | -62.91032 | 3892.67 | 4.658203125 | 94.81067 | 60.48333 | 922.6158 | -67.7222 | 4302.271 | 0.2724609375 | 96.44663
60.5 | 922.3877 | -62.94429 | 3892.604 | 4.376953125 | 94.80905 | 60.5 | 922.8644 | -67.7611 | 4302.263 | 0.1435546875 | 96.44646
60.51667 | 922.633 | -62.97048 | 3892.527 | 4.151367 | 94.80718 | 60.51667 | 923.1061 | -67.80738 | 4302.261 | 0.046875 | 96.44641
60.53333 | 922.8802 | -62.99392 | 3892.454 | 4.1953125 | 94.8054 | 60.53333 | 923.3443 | -67.85965 | 4302.269 | -0.2255859375 | 96.44658
60.55 | 923.1237 | -63.02323 | 3892.387 | 4.30957 | 94.80379 | 60.55 | 923.5864 | -67.91243 | 4302.266 | -0.263671875 | 96.44652
60.56667 | 923.3652 | -63.0626 | 3892.319 | 4.40625 | 94.80211 | 60.56667 | 923.8317 | -67.95684 | 4302.28 | -0.2021484375 | 96.44684
60.58333 | 923.614 | -63.11266 | 3892.247 | 4.614258 | 94.80035 | 60.58333 | 924.073 | -67.98603 | 4302.283 | -0.24609375 | 96.44689
60.6 | 923.8651 | -63.16911 | 3892.163 | 4.813477 | 94.79833 | 60.6 | 924.3231 | -68.00117 | 4302.281 | -0.193359375 | 96.44686
60.61667 | 924.1094 | -63.22287 | 3892.077 | 4.869140625 | 94.79623 | 60.61667 | 924.5787 | -68.0052 | 4302.284 | 0.0498046875 | 96.44691
60.63333 | 924.3522 | -63.26648 | 3891.994 | 4.854492 | 94.7942 | 60.63333 | 924.8282 | -68.00762 | 4302.286 | 0.0322265625 | 96.44697
60.65 | 924.6036 | -63.30144 | 3891.919 | 4.807617 | 94.79238 | 60.65 | 925.0699 | -68.01656 | 4302.287 | -0.052734375 | 96.44698
60.66667 | 924.8478 | -63.33774 | 3891.841 | 4.749023 | 94.79047 | 60.66667 | 925.3206 | -68.03965 | 4302.278 | 0.0146484375 | 96.44678
60.68333 | 925.0888 | -63.37694 | 3891.758 | 4.669921875 | 94.78845 | 60.68333 | 925.5702 | -68.07875 | 4302.282 | -0.0263671875 | 96.44688
60.7 | 925.3282 | -63.41061 | 3891.678 | 4.763671875 | 94.78651 | 60.7 | 925.8185 | -68.13118 | 4302.282 | -0.052734375 | 96.44688
60.71667 | 925.5804 | -63.43562 | 3891.604 | 4.669921875 | 94.7847 | 60.71667 | 926.0618 | -68.19059 | 4302.289 | -0.1845703125 | 96.44704
60.73333 | 925.826 | -63.45111 | 3891.525 | 4.40332 | 94.78278 | 60.73333 | 926.3027 | -68.25274 | 4302.285 | -0.041015625 | 96.44694
60.75 | 926.0718 | -63.45654 | 3891.447 | 4.306640625 | 94.78087 | 60.75 | 926.5396 | -68.31172 | 4302.295 | 0.0791015625 | 96.44717
60.76667 | 926.3212 | -63.46231 | 3891.381 | 4.359375 | 94.77926 | 60.76667 | 926.7761 | -68.3563 | 4302.292 | 0.10546875 | 96.44711
60.78333 | 926.5801 | -63.4769 | 3891.317 | 4.116211 | 94.77772 | 60.78333 | 927.0201 | -68.38407 | 4302.284 | 0.0556640625 | 96.44692
60.8 | 926.8301 | -63.5021 | 3891.242 | 4.078125 | 94.77589 | 60.8 | 927.2733 | -68.40225 | 4302.281 | 0.1259765625 | 96.44686
60.81667 | 927.0816 | -63.53476 | 3891.175 | 4.271484375 | 94.77427 | 60.81667 | 927.5308 | -68.41698 | 4302.278 | -0.0322265625 | 96.4468
60.83333 | 927.331 | -63.57148 | 3891.107 | 4.265625 | 94.7726 | 60.83333 | 927.7867 | -68.4328 | 4302.283 | -0.24609375 | 96.44689
60.85 | 927.5823 | -63.60965 | 3891.033 | 4.271484375 | 94.7708 | 60.85 | 928.0352 | -68.45857 | 4302.287 | -0.4482421875 | 96.44699
60.86667 | 927.8334 | -63.64827 | 3890.956 | 4.482421875 | 94.76892 | 60.86667 | 928.2793 | -68.49806 | 4302.295 | -0.5302734375 | 96.44716
60.88333 | 928.0778 | -63.68573 | 3890.884 | 4.579102 | 94.76717 | 60.88333 | 928.5189 | -68.54312 | 4302.307 | -0.66796875 | 96.44745
60.9 | 928.3168 | -63.72206 | 3890.809 | 4.623046875 | 94.76533 | 60.9 | 928.7592 | -68.58382 | 4302.323 | -0.6884765625 | 96.44779
60.91667 | 928.5571 | -63.7566 | 3890.731 | 4.67578125 | 94.76345 | 60.91667 | 929.0054 | -68.61267 | 4302.334 | -0.75 | 96.44804
60.93333 | 928.7968 | -63.78655 | 3890.651 | 4.795898 | 94.7615 | 60.93333 | 929.2629 | -68.62693 | 4302.349 | -0.73828125 | 96.44837
60.95 | 929.0312 | -63.81323 | 3890.574 | 4.842773 | 94.75962 | 60.95 | 929.5193 | -68.62744 | 4302.357 | -0.837890625 | 96.44855
60.96667 | 929.272 | -63.84247 | 3890.493 | 4.907227 | 94.75765 | 60.96667 | 929.7759 | -68.62208 | 4302.366 | -0.7177734375 | 96.44876
60.98333 | 929.5277 | -63.87339 | 3890.407 | 5.080078125 | 94.75555 | 60.98333 | 930.0295 | -68.62093 | 4302.386 | -0.73828125 | 96.44921
61 | 929.7855 | -63.90601 | 3890.322 | 5.129883 | 94.75348 | 61 | 930.2809 | -68.62982 | 4302.399 | -0.779296875 | 96.44949
61.01667 | 930.035 | -63.94095 | 3890.236 | 5.068359375 | 94.75138 | 61.01667 | 930.5237 | -68.65341 | 4302.402 | -0.7763671875 | 96.44957
61.03333 | 930.285 | -63.97677 | 3890.146 | 5.07421875 | 94.7492 | 61.03333 | 930.7681 | -68.69433 | 4302.418 | -0.5771484375 | 96.44993
61.05 | 930.5385 | -64.0144 | 3890.067 | 5.103515625 | 94.74727 | 61.05 | 931.0185 | -68.74752 | 4302.439 | -0.556640625 | 96.4504
61.06667 | 930.7783 | -64.0558 | 3889.987 | 4.924805 | 94.74532 | 61.06667 | 931.2678 | -68.80518 | 4302.447 | -0.392578125 | 96.45057
61.08333 | 931.0175 | -64.09671 | 3889.898 | 4.913086 | 94.74316 | 61.08333 | 931.5125 | -68.86146 | 4302.445 | -0.0849609375 | 96.45053
61.1 | 931.2642 | -64.13245 | 3889.814 | 4.883789 | 94.7411 | 61.1 | 931.7567 | -68.91072 | 4302.446 | 0.28125 | 96.45056
61.11667 | 931.5131 | -64.16436 | 3889.739 | 4.880859375 | 94.73929 | 61.11667 | 932.0001 | -68.94766 | 4302.442 | 0.2490234375 | 96.45045
61.13333 | 931.7638 | -64.19323 | 3889.66 | 4.901367 | 94.73735 | 61.13333 | 932.2449 | -68.96575 | 4302.426 | 0.3193359375 | 96.45011
61.15 | 932.0153 | -64.21743 | 3889.576 | 5.047852 | 94.73532 | 61.15 | 932.4902 | -68.97077 | 4302.419 | 0.31640625 | 96.44994
61.16667 | 932.2651 | -64.23564 | 3889.487 | 5.129883 | 94.73315 | 61.16667 | 932.7367 | -68.97605 | 4302.421 | 0.17578125 | 96.44999
61.18333 | 932.5143 | -64.25508 | 3889.404 | 5.012695 | 94.73113 | 61.18333 | 932.9897 | -68.98951 | 4302.417 | -0.1728515625 | 96.44991
61.2 | 932.7633 | -64.28648 | 3889.313 | 4.845703125 | 94.7289 | 61.2 | 933.248 | -69.01493 | 4302.419 | -0.298828125 | 96.44994
61.21667 | 933.0087 | -64.32404 | 3889.237 | 4.708008 | 94.72704 | 61.21667 | 933.4973 | -69.06127 | 4302.427 | -0.5419921875 | 96.45014
61.23333 | 933.2526 | -64.36058 | 3889.168 | 4.646484375 | 94.72537 | 61.23333 | 933.7404 | -69.12414 | 4302.441 | -0.8056640625 | 96.45045
61.25 | 933.5005 | -64.3987 | 3889.095 | 4.62890625 | 94.72359 | 61.25 | 933.9855 | -69.19292 | 4302.452 | -1.075195 | 96.45068
61.26667 | 933.7552 | -64.43515 | 3889.014 | 4.69921875 | 94.72163 | 61.26667 | 934.2274 | -69.26229 | 4302.479 | -1.12207 | 96.4513
61.28333 | 934.017 | -64.46188 | 3888.922 | 4.763671875 | 94.71938 | 61.28333 | 934.4567 | -69.32868 | 4302.501 | -1.227539 | 96.45178
61.3 | 934.2728 | -64.49236 | 3888.848 | 4.787109375 | 94.71758 | 61.3 | 934.6917 | -69.38959 | 4302.517 | -1.233398 | 96.45214
61.31667 | 934.5333 | -64.53476 | 3888.771 | 4.725586 | 94.7157 | 61.31667 | 934.9321 | -69.45093 | 4302.537 | -1.280273 | 96.45259
61.33333 | 934.7889 | -64.57811 | 3888.694 | 4.801758 | 94.71382 | 61.33333 | 935.1712 | -69.52056 | 4302.56 | -1.368164 | 96.45311
61.35 | 935.0346 | -64.61175 | 3888.618 | 4.995117 | 94.71199 | 61.35 | 935.4083 | -69.59632 | 4302.58 | -1.444336 | 96.45356
61.36667 | 935.272 | -64.63734 | 3888.53 | 5.165039 | 94.70985 | 61.36667 | 935.6464 | -69.67634 | 4302.606 | -1.426758 | 96.45413
61.38333 | 935.5201 | -64.65528 | 3888.438 | 5.264648 | 94.7076 | 61.38333 | 935.8824 | -69.75952 | 4302.638 | -1.3359375 | 96.45485
61.4 | 935.7599 | -64.67556 | 3888.349 | 5.34375 | 94.70542 | 61.4 | 936.1198 | -69.84262 | 4302.659 | -1.145508 | 96.45532
61.41667 | 935.995 | -64.7079 | 3888.26 | 5.296875 | 94.70327 | 61.41667 | 936.3591 | -69.91771 | 4302.675 | -0.703125 | 96.45568
61.43333 | 936.2341 | -64.7516 | 3888.174 | 5.358398 | 94.70116 | 61.43333 | 936.5981 | -69.98323 | 4302.683 | -0.2607421875 | 96.45587
61.45 | 936.4791 | -64.79937 | 3888.088 | 5.43457 | 94.69907 | 61.45 | 936.8327 | -70.03243 | 4302.683 | 0.0908203125 | 96.45587
61.46667 | 936.7221 | -64.84522 | 3887.999 | 5.3671875 | 94.69691 | 61.46667 | 937.0679 | -70.0593 | 4302.677 | 0.392578125 | 96.45573
61.48333 | 936.967 | -64.88455 | 3887.897 | 5.24707 | 94.69443 | 61.48333 | 937.3066 | -70.06621 | 4302.663 | 0.5771484375 | 96.45543
61.5 | 937.2208 | -64.91847 | 3887.807 | 5.047852 | 94.69221 | 61.5 | 937.5479 | -70.05829 | 4302.653 | 0.6796875 | 96.4552
61.51667 | 937.467 | -64.95584 | 3887.731 | 4.801758 | 94.69038 | 61.51667 | 937.7996 | -70.04338 | 4302.644 | 0.64453125 | 96.45498
61.53333 | 937.7141 | -64.99762 | 3887.66 | 4.41796875 | 94.68863 | 61.53333 | 938.0587 | -70.03366 | 4302.633 | 0.6005859375 | 96.45475
61.55 | 937.9589 | -65.03834 | 3887.586 | 4.21582 | 94.68683 | 61.55 | 938.3137 | -70.04112 | 4302.62 | 0.521484375 | 96.45444
61.56667 | 938.1986 | -65.07126 | 3887.514 | 3.911133 | 94.6851 | 61.56667 | 938.5634 | -70.06237 | 4302.612 | 0.5068359375 | 96.45428
61.58333 | 938.4489 | -65.10109 | 3887.454 | 3.65332 | 94.68362 | 61.58333 | 938.8112 | -70.09055 | 4302.606 | 0.5009765625 | 96.45413
61.6 | 938.7017 | -65.12765 | 3887.393 | 3.328125 | 94.68214 | 61.6 | 939.0523 | -70.12139 | 4302.6 | 0.462890625 | 96.454
61.61667 | 938.9573 | -65.15029 | 3887.342 | 3.172852 | 94.68089 | 61.61667 | 939.2897 | -70.15351 | 4302.592 | 0.5185546875 | 96.45383
61.63333 | 939.2144 | -65.17836 | 3887.296 | 3.01171875 | 94.67977 | 61.63333 | 939.5328 | -70.18129 | 4302.582 | 0.3779296875 | 96.45361
61.65 | 939.4755 | -65.22129 | 3887.244 | 2.96484375 | 94.6785 | 61.65 | 939.7785 | -70.20163 | 4302.571 | 0.2548828125 | 96.45336
61.66667 | 939.7186 | -65.26953 | 3887.194 | 3.014648 | 94.67728 | 61.66667 | 940.0288 | -70.21649 | 4302.568 | -0.0322265625 | 96.45329
61.68333 | 939.9594 | -65.31668 | 3887.139 | 3.149414 | 94.67596 | 61.68333 | 940.2861 | -70.22804 | 4302.573 | -0.3046875 | 96.4534
61.7 | 940.1977 | -65.36396 | 3887.094 | 3.237305 | 94.67486 | 61.7 | 940.5356 | -70.23332 | 4302.58 | -0.5302734375 | 96.45356
61.71667 | 940.4319 | -65.41126 | 3887.037 | 3.530273 | 94.67347 | 61.71667 | 940.7859 | -70.23475 | 4302.593 | -0.6181640625 | 96.45386
61.73333 | 940.6633 | -65.45453 | 3886.979 | 3.852539 | 94.67207 | 61.73333 | 941.0367 | -70.23723 | 4302.609 | -0.533203125 | 96.45421
61.75 | 940.9081 | -65.49317 | 3886.912 | 3.99609375 | 94.67043 | 61.75 | 941.2877 | -70.24416 | 4302.615 | -0.4423828125 | 96.45434
61.76667 | 941.1618 | -65.52644 | 3886.835 | 4.154296875 | 94.66855 | 61.76667 | 941.5265 | -70.25251 | 4302.616 | -0.36328125 | 96.45436
61.78333 | 941.4132 | -65.55553 | 3886.768 | 4.508789 | 94.66692 | 61.78333 | 941.78 | -70.25926 | 4302.618 | -0.3017578125 | 96.45441
61.8 | 941.6584 | -65.58258 | 3886.7 | 4.620117 | 94.66527 | 61.8 | 942.0408 | -70.26912 | 4302.63 | -0.169921875 | 96.45468
61.81667 | 941.9127 | -65.60959 | 3886.618 | 4.749023 | 94.66326 | 61.81667 | 942.3044 | -70.28359 | 4302.632 | -0.3251953125 | 96.45472
61.83333 | 942.162 | -65.63976 | 3886.53 | 5.006836 | 94.66113 | 61.83333 | 942.5564 | -70.297 | 4302.638 | -0.3427734375 | 96.45485
61.85 | 942.3994 | -65.67648 | 3886.445 | 5.115234375 | 94.65904 | 61.85 | 942.8048 | -70.31131 | 4302.641 | -0.3544921875 | 96.45492
61.86667 | 942.64 | -65.71917 | 3886.363 | 4.97168 | 94.65705 | 61.86667 | 943.0511 | -70.33572 | 4302.648 | -0.38671875 | 96.45509
61.88333 | 942.8932 | -65.76372 | 3886.27 | 4.954102 | 94.65479 | 61.88333 | 943.2917 | -70.36694 | 4302.659 | -0.5390625 | 96.45532
61.9 | 943.147 | -65.80033 | 3886.196 | 4.833984375 | 94.653 | 61.9 | 943.5251 | -70.40121 | 4302.669 | -0.6123046875 | 96.45554
61.91667 | 943.3987 | -65.83059 | 3886.118 | 4.737305 | 94.65108 | 61.91667 | 943.7693 | -70.44171 | 4302.676 | -0.8056640625 | 96.4557
61.93333 | 943.649 | -65.85385 | 3886.038 | 4.5234375 | 94.64915 | 61.93333 | 944.0247 | -70.48748 | 4302.692 | -0.8232421875 | 96.45606
61.95 | 943.8974 | -65.87482 | 3885.957 | 4.321289 | 94.64718 | 61.95 | 944.2778 | -70.53199 | 4302.709 | -1.022461 | 96.45645
61.96667 | 944.1394 | -65.90085 | 3885.885 | 3.99609375 | 94.64542 | 61.96667 | 944.5267 | -70.57417 | 4302.724 | -1.086914 | 96.4568
61.98333 | 944.3886 | -65.92897 | 3885.829 | 3.875977 | 94.64404 | 61.98333 | 944.7753 | -70.61364 | 4302.74 | -1.192383 | 96.45714
62 | 944.63 | -65.95233 | 3885.77 | 3.735352 | 94.64262 | 62 | 945.021 | -70.64568 | 4302.765 | -1.151367 | 96.45771
62.01667 | 944.8779 | -65.98238 | 3885.713 | 3.955078125 | 94.64122 | 62.01667 | 945.2676 | -70.66959 | 4302.789 | -1.130859375 | 96.45824
62.03333 | 945.1281 | -66.02417 | 3885.648 | 4.119140625 | 94.63965 | 62.03333 | 945.5169 | -70.68953 | 4302.808 | -1.212890625 | 96.45867
62.05 | 945.371 | -66.06533 | 3885.567 | 4.59375 | 94.63767 | 62.05 | 945.7706 | -70.70618 | 4302.82 | -1.297852 | 96.45894
62.06667 | 945.6092 | -66.10775 | 3885.487 | 4.983398 | 94.63573 | 62.06667 | 946.0309 | -70.71887 | 4302.839 | -1.44140625 | 96.45935
62.08333 | 945.8556 | -66.16036 | 3885.409 | 5.337890625 | 94.63383 | 62.08333 | 946.2914 | -70.73099 | 4302.866 | -1.5234375 | 96.45996
62.1 | 946.1027 | -66.21312 | 3885.309 | 5.54296875 | 94.63139 | 62.1 | 946.5508 | -70.74704 | 4302.902 | -1.740234375 | 96.46077
62.11667 | 946.3445 | -66.25464 | 3885.214 | 5.868164 | 94.62906 | 62.11667 | 946.8046 | -70.76538 | 4302.935 | -1.772461 | 96.46151
62.13333 | 946.5961 | -66.28858 | 3885.118 | 5.833008 | 94.62672 | 62.13333 | 947.0588 | -70.78587 | 4302.957 | -1.78418 | 96.46202
62.15 | 946.8435 | -66.32308 | 3885.017 | 5.82421875 | 94.62426 | 62.15 | 947.3107 | -70.81144 | 4302.985 | -1.576171875 | 96.46264
62.16667 | 947.0897 | -66.35694 | 3884.917 | 5.80078125 | 94.62183 | 62.16667 | 947.5596 | -70.84442 | 4303.016 | -1.473633 | 96.46334
62.18333 | 947.3326 | -66.38443 | 3884.83 | 5.733398 | 94.6197 | 62.18333 | 947.808 | -70.8825 | 4303.038 | -1.30078125 | 96.46383
62.2 | 947.5826 | -66.40887 | 3884.73 | 5.821289 | 94.61728 | 62.2 | 948.0574 | -70.92556 | 4303.055 | -1.060546875 | 96.4642
62.21667 | 947.8245 | -66.43329 | 3884.641 | 5.8125 | 94.6151 | 62.21667 | 948.3029 | -70.97151 | 4303.073 | -0.8349609375 | 96.46461
62.23333 | 948.0741 | -66.45143 | 3884.536 | 5.62207 | 94.61255 | 62.23333 | 948.5434 | -71.01628 | 4303.085 | -0.7646484375 | 96.46487
62.25 | 948.3236 | -66.45663 | 3884.437 | 5.443359375 | 94.61014 | 62.25 | 948.7921 | -71.05604 | 4303.098 | -0.7529296875 | 96.46516
62.26667 | 948.5845 | -66.45787 | 3884.348 | 5.141602 | 94.60798 | 62.26667 | 949.0371 | -71.08938 | 4303.105 | -0.884765625 | 96.46533
62.28333 | 948.8403 | -66.47451 | 3884.266 | 4.719727 | 94.60598 | 62.28333 | 949.2905 | -71.1165 | 4303.12 | -0.8232421875 | 96.46567
62.3 | 949.1006 | -66.51255 | 3884.191 | 4.388671875 | 94.60415 | 62.3 | 949.5463 | -71.14013 | 4303.142 | -0.802734375 | 96.46617
62.31667 | 949.3497 | -66.56614 | 3884.122 | 4.177734375 | 94.60248 | 62.31667 | 949.8074 | -71.16712 | 4303.155 | -0.779296875 | 96.46645
62.33333 | 949.5932 | -66.63126 | 3884.053 | 3.928711 | 94.60079 | 62.33333 | 950.0605 | -71.20233 | 4303.164 | -0.6416015625 | 96.46665
62.35 | 949.8289 | -66.70336 | 3883.995 | 3.829102 | 94.59939 | 62.35 | 950.3074 | -71.24399 | 4303.168 | -0.4833984375 | 96.46673
62.36667 | 950.0668 | -66.76609 | 3883.926 | 3.638671875 | 94.59771 | 62.36667 | 950.5486 | -71.29138 | 4303.182 | -0.375 | 96.46704
62.38333 | 950.3077 | -66.8113 | 3883.871 | 3.650390625 | 94.59636 | 62.38333 | 950.7963 | -71.34622 | 4303.19 | -0.3310546875 | 96.46723
62.4 | 950.5524 | -66.84224 | 3883.811 | 3.65332 | 94.5949 | 62.4 | 951.0377 | -71.40255 | 4303.196 | -0.2138671875 | 96.46736
62.41667 | 950.7951 | -66.86491 | 3883.75 | 3.74707 | 94.59342 | 62.41667 | 951.2772 | -71.45344 | 4303.192 | -0.1318359375 | 96.46727
62.43333 | 951.0413 | -66.88564 | 3883.69 | 3.802734375 | 94.59196 | 62.43333 | 951.5218 | -71.5018 | 4303.194 | -0.029296875 | 96.46731
62.45 | 951.2874 | -66.91339 | 3883.622 | 3.919921875 | 94.5903 | 62.45 | 951.7752 | -71.54789 | 4303.195 | -0.1318359375 | 96.46734
62.46667 | 951.5294 | -66.94826 | 3883.553 | 3.984375 | 94.58861 | 62.46667 | 952.0222 | -71.58882 | 4303.194 | -0.146484375 | 96.46731
62.48333 | 951.7712 | -66.98602 | 3883.492 | 4.236328125 | 94.58712 | 62.48333 | 952.2667 | -71.62495 | 4303.198 | -0.09375 | 96.4674
62.5 | 952.0172 | -67.02517 | 3883.426 | 4.549805 | 94.58552 | 62.5 | 952.5159 | -71.65911 | 4303.202 | -0.1611328125 | 96.46751
62.51667 | 952.267 | -67.06868 | 3883.347 | 4.9453125 | 94.58359 | 62.51667 | 952.7692 | -71.69102 | 4303.206 | -0.1376953125 | 96.46758
62.53333 | 952.5142 | -67.11119 | 3883.257 | 5.317383 | 94.5814 | 62.53333 | 953.0162 | -71.72132 | 4303.206 | -0.1669921875 | 96.46759
62.55 | 952.7643 | -67.1443 | 3883.164 | 5.522461 | 94.57914 | 62.55 | 953.2631 | -71.74919 | 4303.209 | -0.140625 | 96.46765
62.56667 | 953.0106 | -67.16774 | 3883.063 | 5.466796875 | 94.57669 | 62.56667 | 953.514 | -71.77118 | 4303.217 | -0.0908203125 | 96.46784
62.58333 | 953.2574 | -67.17952 | 3882.971 | 5.43457 | 94.57444 | 62.58333 | 953.7662 | -71.7881 | 4303.216 | -0.03515625 | 96.46782
62.6 | 953.5085 | -67.17871 | 3882.885 | 5.311523 | 94.57234 | 62.6 | 954.0162 | -71.80464 | 4303.216 | -0.0908203125 | 96.46782
62.61667 | 953.7563 | -67.17077 | 3882.803 | 5.1328125 | 94.57035 | 62.61667 | 954.2664 | -71.82169 | 4303.205 | -0.140625 | 96.46757
62.63333 | 953.9965 | -67.17112 | 3882.713 | 5.036133 | 94.56814 | 62.63333 | 954.5175 | -71.84015 | 4303.212 | -0.146484375 | 96.46772
62.65 | 954.2484 | -67.18169 | 3882.627 | 5.083008 | 94.56607 | 62.65 | 954.7719 | -71.86034 | 4303.22 | -0.3076171875 | 96.4679
62.66667 | 954.5023 | -67.19919 | 3882.549 | 4.901367 | 94.56417 | 62.66667 | 955.0243 | -71.88092 | 4303.229 | -0.48046875 | 96.4681
62.68333 | 954.7507 | -67.22036 | 3882.469 | 4.696289 | 94.56222 | 62.68333 | 955.2706 | -71.90197 | 4303.229 | -0.556640625 | 96.46811
62.7 | 955.0013 | -67.24565 | 3882.388 | 4.467773 | 94.56024 | 62.7 | 955.5173 | -71.92538 | 4303.24 | -0.533203125 | 96.46835
62.71667 | 955.2562 | -67.27657 | 3882.313 | 4.297852 | 94.55841 | 62.71667 | 955.7613 | -71.95144 | 4303.255 | -0.626953125 | 96.46869
62.73333 | 955.5002 | -67.31081 | 3882.248 | 4.045898 | 94.55684 | 62.73333 | 956.001 | -71.98268 | 4303.266 | -0.6796875 | 96.46895
62.75 | 955.7393 | -67.3444 | 3882.184 | 3.943359375 | 94.55526 | 62.75 | 956.2479 | -72.02101 | 4303.278 | -0.615234375 | 96.46921
62.76667 | 955.979 | -67.37431 | 3882.117 | 3.852539 | 94.55364 | 62.76667 | 956.499 | -72.06278 | 4303.288 | -0.486328125 | 96.46943
62.78333 | 956.2262 | -67.40135 | 3882.051 | 3.837890625 | 94.55203 | 62.78333 | 956.745 | -72.10105 | 4303.293 | -0.427734375 | 96.46953
62.8 | 956.4762 | -67.42485 | 3881.993 | 4.022461 | 94.55061 | 62.8 | 956.9923 | -72.13425 | 4303.302 | -0.4482421875 | 96.46974
62.81667 | 956.7263 | -67.45111 | 3881.929 | 4.256836 | 94.54905 | 62.81667 | 957.2447 | -72.16397 | 4303.299 | -0.5419921875 | 96.46968
62.83333 | 956.9808 | -67.48332 | 3881.856 | 4.321289 | 94.54728 | 62.83333 | 957.4924 | -72.18906 | 4303.314 | -0.591796875 | 96.47
62.85 | 957.2301 | -67.5234 | 3881.775 | 4.494140625 | 94.54532 | 62.85 | 957.7398 | -72.20891 | 4303.331 | -0.6328125 | 96.4704
62.86667 | 957.467 | -67.5662 | 3881.694 | 4.795898 | 94.54332 | 62.86667 | 957.9889 | -72.22364 | 4303.345 | -0.6357421875 | 96.4707
62.88333 | 957.7046 | -67.60484 | 3881.617 | 5.024414 | 94.54147 | 62.88333 | 958.2376 | -72.23464 | 4303.353 | -0.673828125 | 96.47089
62.9 | 957.9474 | -67.63581 | 3881.539 | 5.194336 | 94.53955 | 62.9 | 958.4811 | -72.24852 | 4303.354 | -0.556640625 | 96.47091
62.91667 | 958.194 | -67.66027 | 3881.443 | 5.373046875 | 94.53722 | 62.91667 | 958.7241 | -72.27364 | 4303.369 | -0.486328125 | 96.47123
62.93333 | 958.4337 | -67.68402 | 3881.346 | 5.736328125 | 94.53485 | 62.93333 | 958.9661 | -72.31025 | 4303.382 | -0.427734375 | 96.47155
62.95 | 958.6793 | -67.6987 | 3881.255 | 5.926758 | 94.53264 | 62.95 | 959.2117 | -72.35482 | 4303.387 | -0.2783203125 | 96.47165
62.96667 | 958.9291 | -67.70019 | 3881.158 | 5.9765625 | 94.53028 | 62.96667 | 959.4623 | -72.40608 | 4303.394 | -0.076171875 | 96.4718
62.98333 | 959.179 | -67.6902 | 3881.054 | 5.961914 | 94.52775 | 62.98333 | 959.7184 | -72.45527 | 4303.385 | -0.0673828125 | 96.47161
63 | 959.4316 | -67.68718 | 3880.951 | 5.956055 | 94.52524 | 63 | 959.9681 | -72.49343 | 4303.384 | 0.01171875 | 96.47157
63.01667 | 959.6922 | -67.6919 | 3880.848 | 5.750977 | 94.52272 | 63.01667 | 960.2214 | -72.51844 | 4303.389 | -0.0908203125 | 96.47168
63.03333 | 959.9515 | -67.70113 | 3880.759 | 5.610352 | 94.52057 | 63.03333 | 960.4726 | -72.53825 | 4303.393 | -0.1640625 | 96.47179
63.05 | 960.2054 | -67.71758 | 3880.67 | 5.311523 | 94.5184 | 63.05 | 960.7156 | -72.55797 | 4303.396 | -0.240234375 | 96.47185
63.06667 | 960.4577 | -67.7478 | 3880.576 | 5.150390625 | 94.5161 | 63.06667 | 960.9597 | -72.57869 | 4303.396 | -0.1259765625 | 96.47186
63.08333 | 960.7026 | -67.77977 | 3880.493 | 5.15918 | 94.51409 | 63.08333 | 961.208 | -72.60317 | 4303.399 | -0.0498046875 | 96.47191
63.1 | 960.9421 | -67.8006 | 3880.412 | 5.07421875 | 94.51212 | 63.1 | 961.4579 | -72.63247 | 4303.401 | 0.017578125 | 96.47196
63.11667 | 961.183 | -67.8152 | 3880.331 | 4.959961 | 94.51013 | 63.11667 | 961.7123 | -72.66107 | 4303.393 | 0.087890625 | 96.47179
63.13333 | 961.4308 | -67.83535 | 3880.243 | 4.921875 | 94.50798 | 63.13333 | 961.9671 | -72.68785 | 4303.396 | 0.2841796875 | 96.47185
63.15 | 961.6743 | -67.85624 | 3880.164 | 4.813477 | 94.50606 | 63.15 | 962.2098 | -72.71614 | 4303.396 | 0.4482421875 | 96.47185
63.16667 | 961.9163 | -67.87408 | 3880.085 | 4.69043 | 94.50414 | 63.16667 | 962.4527 | -72.74501 | 4303.384 | 0.3720703125 | 96.47158
63.18333 | 962.1649 | -67.89456 | 3880.01 | 4.5234375 | 94.50233 | 63.18333 | 962.6999 | -72.76887 | 4303.369 | 0.38671875 | 96.47124
63.2 | 962.4196 | -67.92296 | 3879.935 | 4.426758 | 94.5005 | 63.2 | 962.9413 | -72.79003 | 4303.364 | 0.3193359375 | 96.47114
63.21667 | 962.6729 | -67.95051 | 3879.859 | 4.423828125 | 94.49864 | 63.21667 | 963.1902 | -72.80836 | 4303.362 | 0.22265625 | 96.4711
63.23333 | 962.9318 | -67.9681 | 3879.79 | 4.435546875 | 94.49697 | 63.23333 | 963.4564 | -72.82262 | 4303.362 | 0.05859375 | 96.47109
63.25 | 963.1964 | -67.97712 | 3879.712 | 4.374023 | 94.49506 | 63.25 | 963.7172 | -72.83527 | 4303.359 | 0.099609375 | 96.47103
63.26667 | 963.455 | -67.98784 | 3879.64 | 4.494140625 | 94.4933 | 63.26667 | 963.9685 | -72.85273 | 4303.357 | 0.1259765625 | 96.47098
63.28333 | 963.709 | -68.00526 | 3879.565 | 4.561523 | 94.49149 | 63.28333 | 964.2238 | -72.87814 | 4303.354 | 0.10546875 | 96.47092
63.3 | 963.9522 | -68.02268 | 3879.493 | 4.643555 | 94.48972 | 63.3 | 964.4771 | -72.91161 | 4303.35 | 0.2080078125 | 96.47083
63.31667 | 964.196 | -68.04107 | 3879.407 | 4.728515625 | 94.48764 | 63.31667 | 964.7114 | -72.94487 | 4303.354 | 0.1728515625 | 96.4709
63.33333 | 964.436 | -68.06681 | 3879.329 | 4.998046875 | 94.48573 | 63.33333 | 964.9554 | -72.96528 | 4303.351 | -0.0029296875 | 96.47085
63.35 | 964.6758 | -68.1015 | 3879.255 | 5.15625 | 94.48393 | 63.35 | 965.2051 | -72.97042 | 4303.343 | -0.041015625 | 96.47066
63.36667 | 964.9113 | -68.13868 | 3879.163 | 5.165039 | 94.48168 | 63.36667 | 965.463 | -72.9655 | 4303.349 | -0.0380859375 | 96.4708
63.38333 | 965.1599 | -68.1745 | 3879.07 | 5.109375 | 94.47942 | 63.38333 | 965.7184 | -72.95582 | 4303.358 | -0.3486328125 | 96.47099
63.4 | 965.4109 | -68.20873 | 3878.984 | 5.264648 | 94.47733 | 63.4 | 965.9744 | -72.95211 | 4303.357 | -0.4775390625 | 96.47098
63.41667 | 965.6616 | -68.23797 | 3878.903 | 5.279296875 | 94.47535 | 63.41667 | 966.2305 | -72.96649 | 4303.363 | -0.3515625 | 96.47112
63.43333 | 965.9141 | -68.25447 | 3878.818 | 5.323242 | 94.47328 | 63.43333 | 966.4798 | -73.00324 | 4303.378 | -0.310546875 | 96.47144
63.45 | 966.1663 | -68.26253 | 3878.722 | 5.540039 | 94.47094 | 63.45 | 966.7209 | -73.0551 | 4303.386 | -0.5302734375 | 96.47162
63.46667 | 966.4196 | -68.27327 | 3878.626 | 5.759765625 | 94.46861 | 63.46667 | 966.9641 | -73.11037 | 4303.379 | -0.6240234375 | 96.47146
63.48333 | 966.6676 | -68.28649 | 3878.529 | 5.821289 | 94.46625 | 63.48333 | 967.2077 | -73.16085 | 4303.394 | -0.6181640625 | 96.4718
63.5 | 966.9152 | -68.30311 | 3878.429 | 5.87109375 | 94.46382 | 63.5 | 967.4568 | -73.20393 | 4303.411 | -0.8935546875 | 96.47219
63.51667 | 967.1689 | -68.31936 | 3878.336 | 5.926758 | 94.46154 | 63.51667 | 967.7067 | -73.23905 | 4303.431 | -1.08984375 | 96.47264
63.53333 | 967.4287 | -68.33109 | 3878.237 | 5.771484375 | 94.45914 | 63.53333 | 967.95 | -73.26768 | 4303.448 | -0.85546875 | 96.47302
63.55 | 967.6819 | -68.34294 | 3878.131 | 5.712890625 | 94.45656 | 63.55 | 968.1874 | -73.2955 | 4303.468 | -0.6796875 | 96.47346
63.56667 | 967.934 | -68.36313 | 3878.044 | 5.5546875 | 94.45444 | 63.56667 | 968.4363 | -73.32198 | 4303.473 | -0.45703125 | 96.47358
63.58333 | 968.1895 | -68.38858 | 3877.951 | 5.19140625 | 94.45217 | 63.58333 | 968.679 | -73.34439 | 4303.475 | -0.1787109375 | 96.47363
63.6 | 968.4357 | -68.41908 | 3877.862 | 4.995117 | 94.45 | 63.6 | 968.9214 | -73.36093 | 4303.478 | -0.0439453125 | 96.47368
63.61667 | 968.6758 | -68.45167 | 3877.789 | 4.977539 | 94.44822 | 63.61667 | 969.178 | -73.36915 | 4303.475 | -0.017578125 | 96.47363
63.63333 | 968.9273 | -68.48109 | 3877.71 | 4.948242 | 94.44629 | 63.63333 | 969.4447 | -73.37015 | 4303.475 | 0.123046875 | 96.47363
63.65 | 969.1839 | -68.5122 | 3877.627 | 4.801758 | 94.44429 | 63.65 | 969.7012 | -73.37341 | 4303.477 | -0.005859375 | 96.47366
63.66667 | 969.4316 | -68.5476 | 3877.539 | 4.787109375 | 94.44215 | 63.66667 | 969.9517 | -73.38765 | 4303.472 | -0.0849609375 | 96.47355
63.68333 | 969.6868 | -68.58377 | 3877.457 | 4.625977 | 94.44013 | 63.68333 | 970.2013 | -73.41573 | 4303.47 | -0.09375 | 96.47352
63.7 | 969.9527 | -68.61832 | 3877.386 | 4.415039 | 94.43841 | 63.7 | 970.4524 | -73.45748 | 4303.477 | 0.041015625 | 96.47367
63.71667 | 970.2051 | -68.65374 | 3877.32 | 4.294921875 | 94.43679 | 63.71667 | 970.6957 | -73.50165 | 4303.485 | 0.181640625 | 96.47386
63.73333 | 970.4429 | -68.68967 | 3877.253 | 4.3125 | 94.43517 | 63.73333 | 970.9342 | -73.53516 | 4303.479 | 0.3984375 | 96.4737
63.75 | 970.6904 | -68.72463 | 3877.179 | 4.391602 | 94.43336 | 63.75 | 971.1818 | -73.55481 | 4303.463 | 0.6650390625 | 96.47334
63.76667 | 970.9364 | -68.76135 | 3877.101 | 4.5234375 | 94.43146 | 63.76667 | 971.4385 | -73.56092 | 4303.445 | 0.7763671875 | 96.47296
63.78333 | 971.1713 | -68.80149 | 3877.019 | 4.831055 | 94.42946 | 63.78333 | 971.6956 | -73.55889 | 4303.429 | 0.4951171875 | 96.4726
63.8 | 971.4153 | -68.84423 | 3876.946 | 4.907227 | 94.42769 | 63.8 | 971.947 | -73.56276 | 4303.42 | 0.146484375 | 96.47238
63.81667 | 971.6676 | -68.87824 | 3876.858 | 5.1328125 | 94.42556 | 63.81667 | 972.2064 | -73.58223 | 4303.423 | -0.1787109375 | 96.47246
63.83333 | 971.9181 | -68.8959 | 3876.77 | 5.381836 | 94.42342 | 63.83333 | 972.4549 | -73.61275 | 4303.434 | -0.5712890625 | 96.47269
63.85 | 972.1711 | -68.9066 | 3876.681 | 5.293945 | 94.42125 | 63.85 | 972.7015 | -73.65049 | 4303.447 | -0.7880859375 | 96.47298
63.86667 | 972.4312 | -68.91857 | 3876.584 | 5.206055 | 94.41889 | 63.86667 | 972.9461 | -73.69335 | 4303.463 | -0.8876953125 | 96.47335
63.88333 | 972.6835 | -68.93482 | 3876.504 | 5.203125 | 94.41692 | 63.88333 | 973.1934 | -73.73762 | 4303.481 | -0.931640625 | 96.47375
63.9 | 972.9348 | -68.95422 | 3876.425 | 5.129883 | 94.415 | 63.9 | 973.4338 | -73.78044 | 4303.492 | -0.8671875 | 96.47399
63.91667 | 973.186 | -68.97753 | 3876.337 | 5.0859375 | 94.41287 | 63.91667 | 973.6897 | -73.82176 | 4303.512 | -0.7529296875 | 96.47444
63.93333 | 973.4379 | -68.99746 | 3876.255 | 5.317383 | 94.41087 | 63.93333 | 973.9427 | -73.86282 | 4303.527 | -0.8232421875 | 96.47479
63.95 | 973.6844 | -69.0118 | 3876.163 | 5.337890625 | 94.40863 | 63.95 | 974.1863 | -73.89931 | 4303.527 | -0.837890625 | 96.47478
63.96667 | 973.9354 | -69.02378 | 3876.068 | 5.255859375 | 94.4063 | 63.96667 | 974.4321 | -73.92491 | 4303.542 | -0.9580078125 | 96.47513
63.98333 | 974.1833 | -69.03337 | 3875.98 | 5.135742 | 94.40417 | 63.98333 | 974.6884 | -73.93718 | 4303.563 | -1.092773 | 96.4756
64 | 974.4336 | -69.04961 | 3875.895 | 5.021484375 | 94.4021 | 64 | 974.9338 | -73.94285 | 4303.584 | -1.271484375 | 96.47607
64.01667 | 974.6824 | -69.07109 | 3875.818 | 4.819336 | 94.40021 | 64.01667 | 975.1853 | -73.94802 | 4303.607 | -1.209961 | 96.47659
64.03333 | 974.9335 | -69.09661 | 3875.738 | 4.666992 | 94.39827 | 64.03333 | 975.4354 | -73.95777 | 4303.63 | -1.12207 | 96.47711
64.05 | 975.1947 | -69.12632 | 3875.658 | 4.50293 | 94.39633 | 64.05 | 975.6847 | -73.97789 | 4303.647 | -0.9287109375 | 96.47747
64.06667 | 975.4573 | -69.16034 | 3875.582 | 4.3828125 | 94.39446 | 64.06667 | 975.9337 | -74.01179 | 4303.664 | -0.796875 | 96.47785
64.08333 | 975.7034 | -69.19455 | 3875.517 | 4.209961 | 94.39288 | 64.08333 | 976.186 | -74.0544 | 4303.669 | -0.603515625 | 96.47798
64.1 | 975.9543 | -69.22712 | 3875.445 | 4.25390625 | 94.39113 | 64.1 | 976.4267 | -74.09601 | 4303.681 | -0.41015625 | 96.47823
64.11667 | 976.2026 | -69.26257 | 3875.38 | 4.227539 | 94.38955 | 64.11667 | 976.6717 | -74.13491 | 4303.691 | -0.28125 | 96.47845
64.13333 | 976.436 | -69.29596 | 3875.309 | 4.388671875 | 94.38781 | 64.13333 | 976.921875 | -74.17165 | 4303.688 | -0.111328125 | 96.47839
64.15 | 976.6703 | -69.32614 | 3875.23 | 4.388671875 | 94.38589 | 64.15 | 977.165 | -74.20778 | 4303.691 | -0.205078125 | 96.47845
64.16667 | 976.9229 | -69.35031 | 3875.156 | 4.37109375 | 94.38409 | 64.16667 | 977.4113 | -74.24238 | 4303.69 | -0.2607421875 | 96.47844
64.18333 | 977.1736 | -69.37423 | 3875.079 | 4.21875 | 94.38223 | 64.18333 | 977.658 | -74.27638 | 4303.693 | -0.2255859375 | 96.47851
64.2 | 977.4193 | -69.40143 | 3875.012 | 4.274414 | 94.3806 | 64.2 | 977.9033 | -74.30899 | 4303.706 | -0.2490234375 | 96.4788
64.21667 | 977.678 | -69.42777 | 3874.95 | 4.201171875 | 94.37909 | 64.21667 | 978.1497 | -74.33869 | 4303.712 | -0.275390625 | 96.47894
64.23333 | 977.9408 | -69.44997 | 3874.873 | 4.22168 | 94.37721 | 64.23333 | 978.4069 | -74.36236 | 4303.711 | -0.0322265625 | 96.47891
64.25 | 978.1964 | -69.47139 | 3874.803 | 4.327148 | 94.37549 | 64.25 | 978.663 | -74.3821 | 4303.715 | 0.2109375 | 96.47899
64.26667 | 978.4453 | -69.48793 | 3874.736 | 4.379883 | 94.37387 | 64.26667 | 978.9221 | -74.40412 | 4303.708 | 0.3046875 | 96.47884
64.28333 | 978.6981 | -69.49945 | 3874.66 | 4.415039 | 94.37202 | 64.28333 | 979.1755 | -74.42813 | 4303.699 | 0.52734375 | 96.47864
64.3 | 978.9506 | -69.51143 | 3874.584 | 4.5703125 | 94.37016 | 64.3 | 979.424 | -74.44942 | 4303.689 | 0.6708984375 | 96.47841
64.31667 | 979.1951 | -69.52398 | 3874.509 | 4.640625 | 94.36834 | 64.31667 | 979.6636 | -74.46756 | 4303.674 | 0.7265625 | 96.47809
64.33333 | 979.4379 | -69.55188 | 3874.425 | 4.728515625 | 94.36629 | 64.33333 | 979.9129 | -74.48159 | 4303.662 | 0.8173828125 | 96.47782
64.35 | 979.6895 | -69.59372 | 3874.348 | 4.904296875 | 94.36441 | 64.35 | 980.1584 | -74.49321 | 4303.649 | 0.7587890625 | 96.47752
64.36667 | 979.9393 | -69.63754 | 3874.27 | 4.9453125 | 94.36251 | 64.36667 | 980.4166 | -74.50435 | 4303.637 | 0.8056640625 | 96.47725
64.38333 | 980.1841 | -69.66989 | 3874.183 | 4.91015625 | 94.3604 | 64.38333 | 980.6761 | -74.51744 | 4303.623 | 0.83203125 | 96.47694
64.4 | 980.4313 | -69.70092 | 3874.1 | 4.880859375 | 94.35836 | 64.4 | 980.9321 | -74.53367 | 4303.607 | 0.9814453125 | 96.47657
64.41667 | 980.6873 | -69.72405 | 3874.016 | 4.766602 | 94.35633 | 64.41667 | 981.1748 | -74.55619 | 4303.596 | 0.9580078125 | 96.47634
64.43333 | 980.9402 | -69.7404 | 3873.938 | 4.661133 | 94.35444 | 64.43333 | 981.4188 | -74.57626 | 4303.577 | 0.99609375 | 96.47591
64.45 | 981.1926 | -69.75705 | 3873.868 | 4.438477 | 94.35273 | 64.45 | 981.6647 | -74.58802 | 4303.555 | 0.802734375 | 96.4754
64.46667 | 981.4503 | -69.78463 | 3873.791 | 4.356445 | 94.35086 | 64.46667 | 981.9141 | -74.59681 | 4303.538 | 0.65625 | 96.47503
64.48333 | 981.7042 | -69.81665 | 3873.714 | 4.376953125 | 94.34898 | 64.48333 | 982.1698 | -74.60601 | 4303.534 | 0.392578125 | 96.47494
64.5 | 981.9512 | -69.85159 | 3873.649 | 4.265625 | 94.3474 | 64.5 | 982.4313 | -74.61249 | 4303.531 | 0.216796875 | 96.47487
64.51667 | 982.1984 | -69.87824 | 3873.573 | 4.1015625 | 94.34554 | 64.51667 | 982.6927 | -74.62121 | 4303.526 | 0.1904296875 | 96.47477
64.53333 | 982.451 | -69.89466 | 3873.505 | 4.11328125 | 94.34388 | 64.53333 | 982.9447 | -74.63916 | 4303.531 | 0.2109375 | 96.47488
64.55 | 982.6981 | -69.9133 | 3873.443 | 4.03418 | 94.34236 | 64.55 | 983.1913 | -74.66692 | 4303.523 | 0.140625 | 96.47469
64.56667 | 982.9504 | -69.93927 | 3873.375 | 3.875977 | 94.34073 | 64.56667 | 983.4316 | -74.70503 | 4303.516 | 0.1025390625 | 96.47455
64.58333 | 983.2096 | -69.95972 | 3873.312 | 3.85546875 | 94.33917 | 64.58333 | 983.6721 | -74.75296 | 4303.519 | 0.0439453125 | 96.47461
64.6 | 983.4664 | -69.97993 | 3873.246 | 3.626953125 | 94.33756 | 64.6 | 983.924 | -74.80604 | 4303.521 | -0.0322265625 | 96.47465
64.61667 | 983.7149 | -70.0098 | 3873.183 | 3.55957 | 94.33605 | 64.61667 | 984.1786 | -74.85435 | 4303.526 | -0.1376953125 | 96.47476
64.63333 | 983.9637 | -70.03939 | 3873.128 | 3.328125 | 94.3347 | 64.63333 | 984.4308 | -74.89518 | 4303.523 | -0.2490234375 | 96.47469
64.65 | 984.2172 | -70.05992 | 3873.079 | 3.3046875 | 94.3335 | 64.65 | 984.6832 | -74.92745 | 4303.523 | -0.2490234375 | 96.47469
64.66667 | 984.4661 | -70.0738 | 3873.024 | 3.37793 | 94.33218 | 64.66667 | 984.9312 | -74.95498 | 4303.531 | -0.2373046875 | 96.47487
64.68333 | 984.7201 | -70.08607 | 3872.972 | 3.770508 | 94.33089 | 64.68333 | 985.1665 | -74.98114 | 4303.542 | -0.240234375 | 96.47511
64.7 | 984.9798 | -70.09623 | 3872.905 | 4.037109375 | 94.32927 | 64.7 | 985.4042 | -75.01249 | 4303.545 | -0.15234375 | 96.47518
64.71667 | 985.2375 | -70.10083 | 3872.831 | 4.470703125 | 94.32747 | 64.71667 | 985.6463 | -75.04866 | 4303.544 | 0.1845703125 | 96.47516
64.73333 | 985.4908 | -70.10549 | 3872.753 | 4.763671875 | 94.32558 | 64.73333 | 985.897 | -75.08757 | 4303.539 | 0.357421875 | 96.47506
64.75 | 985.7443 | -70.12069 | 3872.667 | 4.998046875 | 94.32346 | 64.75 | 986.1509 | -75.12435 | 4303.53 | 0.4248046875 | 96.47485
64.76667 | 985.9969 | -70.14699 | 3872.587 | 5.15625 | 94.32151 | 64.76667 | 986.4041 | -75.15763 | 4303.518 | 0.322265625 | 96.47458
64.78333 | 986.2479 | -70.17833 | 3872.5 | 5.203125 | 94.31941 | 64.78333 | 986.6589 | -75.18714 | 4303.509 | 0.2314453125 | 96.47438
64.8 | 986.4999 | -70.21125 | 3872.412 | 5.42578125 | 94.31726 | 64.8 | 986.9136 | -75.21453 | 4303.513 | -0.0673828125 | 96.47447
64.81667 | 986.7589 | -70.24526 | 3872.32 | 5.654296875 | 94.31501 | 64.81667 | 987.1581 | -75.24295 | 4303.522 | -0.2607421875 | 96.47467
64.83333 | 987.0137 | -70.2776 | 3872.224 | 5.935546875 | 94.31268 | 64.83333 | 987.4039 | -75.27502 | 4303.521 | -0.404296875 | 96.47466
64.85 | 987.2612 | -70.30611 | 3872.126 | 6.020508 | 94.31029 | 64.85 | 987.6556 | -75.30956 | 4303.535 | -0.4072265625 | 96.47497
64.86667 | 987.5139 | -70.32968 | 3872.014 | 6.228515625 | 94.30758 | 64.86667 | 987.9049 | -75.34567 | 4303.538 | -0.38671875 | 96.47504
64.88333 | 987.7637 | -70.35121 | 3871.91 | 6.266602 | 94.30504 | 64.88333 | 988.1492 | -75.38048 | 4303.549 | -0.3134765625 | 96.47527
64.9 | 988.0124 | -70.36553 | 3871.81 | 6.213867 | 94.30259 | 64.9 | 988.3967 | -75.40917 | 4303.551 | -0.2607421875 | 96.47533
64.91667 | 988.2678 | -70.37721 | 3871.705 | 5.912109375 | 94.30005 | 64.91667 | 988.6461 | -75.42855 | 4303.554 | -0.1611328125 | 96.47539
64.93333 | 988.5267 | -70.39749 | 3871.602 | 5.651367 | 94.29753 | 64.93333 | 988.8933 | -75.43964 | 4303.556 | -0.0029296875 | 96.47543
64.95 | 988.7752 | -70.43251 | 3871.509 | 5.296875 | 94.29528 | 64.95 | 989.1427 | -75.44483 | 4303.557 | 0.1494140625 | 96.47545
64.96667 | 989.0226 | -70.47399 | 3871.423 | 4.760742 | 94.29317 | 64.96667 | 989.3959 | -75.44849 | 4303.551 | 0.1728515625 | 96.47532
64.98333 | 989.2734375 | -70.51893 | 3871.349 | 4.374023 | 94.29137 | 64.98333 | 989.6511 | -75.45603 | 4303.55 | 0.1728515625 | 96.47531
65 | 989.5203 | -70.55746 | 3871.284 | 4.166015625 | 94.2898 | 65 | 989.9158 | -75.47441 | 4303.541 | 0.19921875 | 96.47511
65.01667 | 989.7659 | -70.58904 | 3871.227 | 3.817383 | 94.2884 | 65.01667 | 990.1734 | -75.50415 | 4303.54 | 0.15234375 | 96.47508
65.03333 | 990.0233 | -70.61649 | 3871.152 | 3.515625 | 94.28657 | 65.03333 | 990.4214 | -75.54185 | 4303.54 | 0.134765625 | 96.47508
65.05 | 990.2859 | -70.64433 | 3871.092 | 3.19043 | 94.28512 | 65.05 | 990.6732 | -75.58524 | 4303.54 | 0.17578125 | 96.47507
65.06667 | 990.535 | -70.67028 | 3871.047 | 2.756836 | 94.28401 | 65.06667 | 990.9199 | -75.63069 | 4303.532 | 0.3486328125 | 96.4749
65.08333 | 990.7848 | -70.69477 | 3871.005 | 2.317383 | 94.283 | 65.08333 | 991.1556 | -75.67543 | 4303.529 | 0.5537109375 | 96.47483
65.1 | 991.0403 | -70.71932 | 3870.972 | 2.264648 | 94.2822 | 65.1 | 991.395 | -75.71675 | 4303.519 | 0.7177734375 | 96.47462
65.11667 | 991.2883 | -70.74137 | 3870.946 | 2.302734375 | 94.28155 | 65.11667 | 991.6491 | -75.75289 | 4303.505 | 0.76171875 | 96.4743
65.13333 | 991.5378 | -70.76277 | 3870.909 | 2.510742 | 94.28066 | 65.13333 | 991.8939 | -75.78064 | 4303.484 | 0.9462890625 | 96.47382
65.15 | 991.7903 | -70.78524 | 3870.858 | 2.853515625 | 94.27941 | 65.15 | 992.147 | -75.79989 | 4303.473 | 0.8759765625 | 96.47357
65.16667 | 992.04 | -70.809 | 3870.81 | 3.196289 | 94.27824 | 65.16667 | 992.4005 | -75.8093 | 4303.459 | 0.7763671875 | 96.47327
65.18333 | 992.2882 | -70.82669 | 3870.753 | 3.448242 | 94.27685 | 65.18333 | 992.6575 | -75.81146 | 4303.443 | 0.6943359375 | 96.4729
65.2 | 992.5383 | -70.84172 | 3870.695 | 3.711914 | 94.27544 | 65.2 | 992.9131 | -75.81026 | 4303.435 | 0.5419921875 | 96.47273
65.21667 | 992.7897 | -70.86085 | 3870.626 | 3.978515625 | 94.27377 | 65.21667 | 993.1724 | -75.81212 | 4303.426 | 0.31640625 | 96.47251
65.23333 | 993.0411 | -70.88469 | 3870.56 | 4.27734375 | 94.27215 | 65.23333 | 993.4244 | -75.82412 | 4303.418 | 0.1201171875 | 96.47235
65.25 | 993.2975 | -70.91062 | 3870.488 | 4.5 | 94.27041 | 65.25 | 993.6736 | -75.84191 | 4303.422 | -0.0615234375 | 96.47243
65.26667 | 993.5566 | -70.94194 | 3870.406 | 4.775390625 | 94.26841 | 65.26667 | 993.924 | -75.85916 | 4303.422 | -0.2783203125 | 96.47244
65.28333 | 993.8076 | -70.98153 | 3870.324 | 4.959961 | 94.26641 | 65.28333 | 994.1736 | -75.87674 | 4303.43 | -0.2724609375 | 96.47261
65.3 | 994.0515 | -71.01995 | 3870.247 | 4.9921875 | 94.26452 | 65.3 | 994.4274 | -75.89539 | 4303.436 | -0.3369140625 | 96.47274
65.31667 | 994.2958 | -71.05086 | 3870.152 | 4.927734375 | 94.26222 | 65.31667 | 994.6766 | -75.90961 | 4303.446 | -0.375 | 96.47298
65.33333 | 994.5403 | -71.07881 | 3870.071 | 4.8984375 | 94.26025 | 65.33333 | 994.9291 | -75.92251 | 4303.443 | -0.41015625 | 96.47291
65.35 | 994.7864 | -71.11156 | 3869.994 | 4.860352 | 94.25836 | 65.35 | 995.1858 | -75.93998 | 4303.449 | -0.3984375 | 96.47305
65.36667 | 995.04 | -71.14069 | 3869.914 | 4.731445 | 94.25642 | 65.36667 | 995.4297 | -75.96393 | 4303.464 | -0.4658203125 | 96.47336
65.38333 | 995.2946 | -71.15912 | 3869.835 | 4.599609375 | 94.25449 | 65.38333 | 995.666 | -75.98895 | 4303.477 | -0.5361328125 | 96.47366
65.4 | 995.5483 | -71.17385 | 3869.752 | 4.379883 | 94.25248 | 65.4 | 995.9168 | -76.0082 | 4303.478 | -0.451171875 | 96.47369
65.41667 | 995.8052 | -71.188 | 3869.685 | 4.21582 | 94.25085 | 65.41667 | 996.1714 | -76.01556 | 4303.486 | -0.41015625 | 96.47387
65.43333 | 996.0596 | -71.19552 | 3869.617 | 3.9375 | 94.24918 | 65.43333 | 996.4231 | -76.01421 | 4303.495 | -0.4892578125 | 96.47407
65.45 | 996.3119 | -71.20385 | 3869.557 | 3.7734375 | 94.24772 | 65.45 | 996.6805 | -76.00718 | 4303.501 | -0.3837890625 | 96.47419
65.46667 | 996.5709 | -71.21939 | 3869.497 | 3.729492 | 94.24627 | 65.46667 | 996.943 | -75.99922 | 4303.509 | -0.3779296875 | 96.47439
65.48333 | 996.8332 | -71.24008 | 3869.435 | 3.697265625 | 94.24474 | 65.48333 | 997.2005 | -75.99736 | 4303.515 | -0.3544921875 | 96.47452
65.5 | 997.0865 | -71.26709 | 3869.369 | 3.5625 | 94.24315 | 65.5 | 997.4529 | -76.00954 | 4303.519 | -0.287109375 | 96.47461
65.51667 | 997.3386 | -71.30542 | 3869.309 | 3.486328125 | 94.24169 | 65.51667 | 997.7028 | -76.03501 | 4303.529 | -0.029296875 | 96.47482
65.53333 | 997.5855 | -71.34315 | 3869.254 | 3.357421875 | 94.24035 | 65.53333 | 997.9486 | -76.06851 | 4303.53 | 0.0029296875 | 96.47486
65.55 | 997.8309 | -71.37056 | 3869.202 | 3.4921875 | 94.23908 | 65.55 | 998.1968 | -76.10389 | 4303.526 | 0.1962890625 | 96.47476
65.56667 | 998.0706 | -71.39315 | 3869.15 | 3.74707 | 94.2378 | 65.56667 | 998.4484 | -76.13573 | 4303.514 | 0.48046875 | 96.47449
65.58333 | 998.3184 | -71.41568 | 3869.086 | 4.16015625 | 94.23626 | 65.58333 | 998.7014 | -76.16291 | 4303.516 | 0.75 | 96.47454
65.6 | 998.5664 | -71.43833 | 3869.007 | 4.646484375 | 94.23433 | 65.6 | 998.9591 | -76.18334 | 4303.5 | 0.9111328125 | 96.47418
65.61667 | 998.8154 | -71.46073 | 3868.929 | 5.041992 | 94.23243 | 65.61667 | 999.2169 | -76.19389 | 4303.476 | 1.083984375 | 96.47364
65.63333 | 999.066 | -71.48348 | 3868.832 | 5.235352 | 94.23008 | 65.63333 | 999.4694 | -76.19605 | 4303.452 | 1.344727 | 96.4731
65.65 | 999.326 | -71.50506 | 3868.745 | 5.387695 | 94.22795 | 65.65 | 999.7194 | -76.19917 | 4303.435 | 1.303711 | 96.47272
65.66667 | 999.5775 | -71.52108 | 3868.656 | 5.42578125 | 94.22577 | 65.66667 | 999.9709 | -76.20527 | 4303.413 | 1.245117 | 96.47222
65.68333 | 999.8304 | -71.5313 | 3868.568 | 5.232421875 | 94.22363 | 65.68333 | 1000.217 | -76.21482 | 4303.387 | 1.139648 | 96.47164
65.7 | 1000.09 | -71.53778 | 3868.474 | 5.07421875 | 94.22135 | 65.7 | 1000.422 | -76.22685 | 4303.37 | 0.9755859375 | 96.47127
65.71667 | 1000.331 | -71.54434 | 3868.393 | 4.7109375 | 94.21938 | 65.71667 | 1000.584 | -76.24209 | 4303.354 | 0.7646484375 | 96.4709
65.73333 | 1000.518 | -71.55342 | 3868.314 | 4.27734375 | 94.21746